## Values
Fieldname | Fieldvalue | Fieldunit
DateTime | 5/28/2026 11:57:35 AM
Coating_BS_LimitMinAbs | 138 | g/m²
Coating_BS_Nominal | 138 | g/m²
CoilID | 823220

## LengthProfiles
Length [m] | LP_Coating_BS_Avg [g/m²]
0 | 91.656738
4.5 | 90.636078
9 | 77.894791
13.5 | 72.862595
18 | 70.858665
22.5 | 60.796715
27 | 60.503036
31.5 | 78.655113
36 | 78.840363
40.5 | 78.740601
45 | 80.819565
49.5 | 79.897964
54 | 83.078873
58.5 | 81.591545
63 | 84.238098
67.5 | 82.066971
72 | 82.172623
76.5 | 91.891663
81 | 107.826103
85.5 | 105.419601
90 | 111.715027
94.5 | 112.176559
99 | 114.483452
103.5 | 120.835876
108 | 118.729034
112.5 | 115.650787
117 | 123.427338
121.5 | 123.050262
126 | 123.615013
130.5 | 122.890564
135 | 118.722153
139.5 | 119.678383
144 | 121.244591
148.5 | 128.777527
153 | 121.588257
157.5 | 127.700233
162 | 136.264923
166.5 | 138.006989
171 | 137.27002
175.5 | 134.953979
180 | 136.207672
184.5 | 136.676025
189 | 137.740234
193.5 | 140.588409
198 | 133.627975
202.5 | 129.74205
207 | 134.949646
211.5 | 139.364227
216 | 139.685699
220.5 | 134.444534
225 | 130.989792
229.5 | 124.041176
234 | 131.579071
238.5 | 126.562515
243 | 141.302887
247.5 | 140.750931
252 | 141.250839
256.5 | 137.092529
261 | 136.214584
265.5 | 135.607941
270 | 135.682648
274.5 | 143.5625
279 | 138.467163
283.5 | 142.805176
288 | 139.151749
292.5 | 134.359619
297 | 138.514252
301.5 | 141.210434
306 | 143.865265
310.5 | 135.179382
315 | 130.806519
319.5 | 138.74823
324 | 137.067337
328.5 | 134.934525
333 | 143.438004
337.5 | 144.310913
342 | 144.324707
346.5 | 144.525604
351 | 142.530762
355.5 | 132.674118
360 | 133.263092
364.5 | 132.69429
369 | 142.27475
373.5 | 145.312912
378 | 142.606094
382.5 | 133.042664
387 | 134.406326