## Values
Fieldname | Fieldvalue | Fieldunit
DateTime | 5/28/2026 2:07:48 PM
Coating_BS_LimitMinAbs | 138 | g/m²
Coating_BS_Nominal | 138 | g/m²
CoilID | 824100

## LengthProfiles
Length [m] | LP_Coating_BS_Avg [g/m²]
0 | 152.600922
5.323308 | 140.123291
10.646616 | 127.214325
15.969924 | 121.944405
21.293232 | 116.595932
26.616541 | 121.525742
31.939848 | 119.508087
37.263156 | 125.630959
42.586465 | 122.360001
47.909773 | 123.301559
53.233082 | 120.884109
58.556391 | 122.18074
63.879695 | 121.154526
69.203008 | 122.419601
74.526313 | 124.165146
79.849625 | 122.596138
85.17293 | 120.106766
90.496234 | 120.178413
95.819547 | 119.54879
101.142852 | 120.062134
106.466164 | 130.177444
111.789469 | 126.876518
117.112781 | 128.234863
122.436086 | 112.392426
127.759391 | 101.954636
133.082703 | 96.469482
138.406016 | 100.115608
143.729313 | 99.476173
149.052625 | 99.371971
154.375938 | 105.03672
159.69925 | 111.831703
165.022547 | 115.862267
170.345859 | 111.806503
175.669172 | 109.266739
180.992469 | 113.892319
186.315781 | 116.951164
191.639094 | 113.286697
196.962406 | 112.632874
202.285703 | 108.327095
207.609016 | 106.393005
212.932328 | 111.474541
218.255625 | 114.474762
223.578938 | 115.139984
228.90225 | 112.955261
234.225563 | 115.27536
239.548859 | 112.779045
244.872172 | 111.816536
250.195484 | 110.399277
255.518781 | 116.858917
260.842094 | 114.337936
266.165406 | 112.479622
271.488719 | 117.292015
276.812031 | 118.778656
282.135344 | 120.201378
287.458625 | 118.268372
292.781938 | 118.408165
298.10525 | 115.698128
303.428563 | 118.55175
308.751875 | 115.332062
314.075188 | 121.106071
319.3985 | 115.558327
324.721781 | 117.915359
330.045094 | 120.850769
335.368406 | 123.231323
340.691719 | 132.174377
346.015031 | 130.06778
351.338344 | 125.835258
356.661656 | 125.518997
361.984938 | 132.039276
367.30825 | 131.146881
372.631563 | 131.656708
377.954875 | 127.910339
383.278188 | 132.608383
388.6015 | 129.952011
393.924813 | 126.3162
399.248094 | 129.791763
404.571406 | 132.414627
409.894719 | 134.042557
415.218031 | 134.406158
420.541344 | 130.91008
425.864656 | 126.585938
431.187969 | 131.861923
436.51125 | 132.365265
441.834563 | 137.865433
447.157875 | 132.314026
452.481188 | 135.756195
457.8045 | 132.412918
463.127813 | 126.329933
468.451125 | 130.413391
473.774406 | 133.247925
479.097719 | 135.201752
484.421031 | 135.051254
489.744344 | 134.978012
495.067656 | 131.845566
500.390969 | 131.837524
505.714281 | 134.172119
511.037563 | 133.719742
516.360875 | 132.249847
521.684188 | 133.470261
527.0075 | 127.197189
532.330813 | 128.053848
537.654125 | 115.445938
542.977438 | 128.356918
548.30075 | 130.106934
553.624063 | 134.072876
558.947375 | 133.693253
564.270688 | 134.056976
569.593938 | 132.862549
574.91725 | 129.254074
580.240563 | 133.680756
585.563875 | 132.478165
590.887188 | 134.652283
596.2105 | 133.58252
601.533813 | 138.549774
606.857125 | 132.506195
612.180438 | 130.727692
617.50375 | 128.310196
622.827063 | 136.04451
628.150375 | 135.467148
633.473688 | 130.96196
638.797 | 126.884827
644.12025 | 123.947548
649.443563 | 130.414001
654.766875 | 131.368057
660.090188 | 134.949615
665.4135 | 131.740875
670.736813 | 130.524658
676.060125 | 124.958977
681.383438 | 115.663315
686.70675 | 121.00267
692.030063 | 115.018143
697.353375 | 116.917046
702.676688 | 117.676094
708 | 116.593948