## Values
Fieldname | Fieldvalue | Fieldunit
DateTime | 5/27/2026 12:20:25 PM
Coating_BS_LimitMinAbs | 50 | g/m²
Coating_BS_Nominal | 50 | g/m²
CoilID | 825220

## LengthProfiles
Length [m] | LP_Coating_BS_Avg [g/m²]
0 | 59.968407
4.892308 | 59.948608
9.784615 | 59.649437
14.676923 | 59.012554
19.56923 | 60.115101
24.461539 | 59.507
29.353846 | 55.446938
34.246152 | 57.242619
39.138461 | 57.823833
44.03077 | 58.16803
48.923078 | 60.487316
53.815383 | 57.960938
58.707691 | 60.083839
63.6 | 58.324909
68.492305 | 62.196087
73.384617 | 65.467667
78.276922 | 66.456223
83.169227 | 66.006577
88.061539 | 67.18364
92.953844 | 64.122437
97.846156 | 65.480881
102.738461 | 64.891701
107.630766 | 66.199257
112.523078 | 64.857018
117.415383 | 65.033958
122.307688 | 64.986618
127.2 | 63.971298
132.092313 | 63.118164
136.984609 | 62.756691
141.876922 | 65.283058
146.769234 | 62.788002
151.661531 | 66.591286
156.553844 | 64.591278
161.446156 | 62.656677
166.338453 | 63.997219
171.230766 | 63.960495
176.123078 | 65.802681
181.015375 | 73.838333
185.907688 | 72.791687
190.8 | 73.880234
195.692313 | 73.139389
200.584609 | 73.891861
205.476922 | 73.873901
210.369234 | 72.936142
215.261531 | 74.519135
220.153844 | 72.619286
225.046156 | 68.456367
229.938453 | 56.278316
234.830766 | 62.488216
239.723078 | 65.94117
244.615375 | 65.759483
249.507688 | 71.754997
254.4 | 78.738472
259.292297 | 79.116646
264.184625 | 63.137295
269.076906 | 64.270744
273.969219 | 62.619568
278.861531 | 62.276783
283.753844 | 60.165039
288.646156 | 61.387585
293.538469 | 59.736187
298.43075 | 58.091885
303.323063 | 57.524696
308.215375 | 57.21138
313.107688 | 56.94014
318 | 58.575745
322.892313 | 54.392056
327.784625 | 57.219799
332.676906 | 56.228966
337.569219 | 57.708611
342.461531 | 58.529251
347.353844 | 60.702133
352.246156 | 58.291985
357.138469 | 57.247059
362.03075 | 57.834721
366.923063 | 57.559727
371.815375 | 57.417507
376.707688 | 57.32444
381.6 | 57.816322
386.492313 | 55.616333
391.384625 | 57.974655
396.276906 | 56.706379
401.169219 | 58.991032
406.061531 | 58.323036
410.953844 | 57.640568
415.846156 | 61.93293
420.738469 | 60.589989
425.63075 | 61.376644
430.523063 | 60.953022
435.415375 | 58.087299
440.307688 | 59.976315
445.2 | 60.369064
450.092313 | 63.043873
454.984594 | 64.681618
459.876906 | 66.172989
464.769219 | 63.856567
469.661531 | 63.843224
474.553844 | 64.48262
479.446156 | 66.13253
484.338469 | 67.387169
489.23075 | 64.335457
494.123063 | 67.719536
499.015375 | 62.768604
503.907688 | 63.42905
508.8 | 62.364422
513.692313 | 65.780983
518.584594 | 68.129539
523.476906 | 68.235054
528.36925 | 77.427109
533.2615 | 77.543427
538.153813 | 67.722229
543.046125 | 67.426895
547.938438 | 68.059456
552.83075 | 67.619598
557.723063 | 65.254944
562.615375 | 64.430695
567.507688 | 64.167534
572.4 | 65.133003
577.292313 | 65.114754
582.184625 | 65.369003
587.076938 | 66.626923
591.96925 | 62.763702
596.8615 | 64.565826
601.753813 | 65.937119
606.646125 | 67.813271
611.538438 | 67.465843
616.43075 | 67.536293
621.323063 | 67.634933
626.215375 | 64.036674
631.107688 | 66.311119
636 | 68.31044