## Values
Fieldname | Fieldvalue | Fieldunit
DateTime | 5/27/2026 1:25:05 PM
Coating_BS_LimitMinAbs | 50 | g/m²
Coating_BS_Nominal | 50 | g/m²
CoilID | 825220

## LengthProfiles
Length [m] | LP_Coating_BS_Avg [g/m²]
0 | 110.471703
4.516129 | 110.390839
9.032258 | 71.022339
13.548387 | 69.852898
18.064516 | 64.932114
22.580645 | 66.043114
27.096773 | 65.737305
31.612902 | 66.598793
36.129031 | 72.194183
40.64516 | 72.635574
45.161289 | 69.672874
49.677418 | 71.526627
54.193547 | 73.410095
58.709676 | 74.740852
63.225805 | 76.246208
67.741938 | 73.020561
72.258063 | 70.600845
76.774188 | 80.327675
81.29032 | 70.124741
85.806453 | 71.16069
90.322578 | 72.688324
94.838703 | 71.445
99.354836 | 70.547386
103.870969 | 71.981972
108.387094 | 74.200813
112.903219 | 73.457901
117.419352 | 73.053467
121.935484 | 72.984016
126.451609 | 68.570999
130.967734 | 67.874504
135.483875 | 67.454277
140 | 72.059608
144.516125 | 71.796303
149.03225 | 67.306534
153.548375 | 65.43306
158.064516 | 65.635864
162.580641 | 61.499893
167.096766 | 63.48732
171.612906 | 65.988487
176.129031 | 66.012115
180.645156 | 67.117073
185.161281 | 65.084511
189.677406 | 65.7901
194.193547 | 62.601616
198.709672 | 63.939663
203.225797 | 63.955105
207.741938 | 69.704025
212.258063 | 69.03138
216.774188 | 70.288422
221.290313 | 70.342705
225.806438 | 68.833809
230.322578 | 69.032761
234.838703 | 67.023384
239.354828 | 72.188339
243.870969 | 70.724533
248.387094 | 71.419731
252.903219 | 72.09153
257.419344 | 68.878998
261.935469 | 70.731064
266.451594 | 69.733261
270.96775 | 69.135643
275.483875 | 66.655731
280 | 69.633797
284.516125 | 65.43103
289.03225 | 66.004066
293.548375 | 66.466782
298.0645 | 64.468941
302.580625 | 72.77227
307.09675 | 70.813049
311.612906 | 74.216499
316.129031 | 76.232773
320.645156 | 76.265038
325.161281 | 76.580818
329.677406 | 76.925423
334.193531 | 74.481934
338.709656 | 74.078255
343.225813 | 70.729752
347.741938 | 74.427879
352.258063 | 73.703423
356.774188 | 72.358307
361.290313 | 72.628418
365.806438 | 72.572273
370.322563 | 72.946907
374.838688 | 74.16642
379.354813 | 73.949051
383.870969 | 72.197639
388.387094 | 72.755531
392.903219 | 74.292221
397.419344 | 70.066505
401.935469 | 73.044586
406.451594 | 65.118828
410.967719 | 63.676712
415.483875 | 66.025993
420 | 66.910782
424.516125 | 67.824005
429.03225 | 68.67366
433.548375 | 68.301804
438.0645 | 68.410126
442.580625 | 67.200821
447.09675 | 67.456276
451.612875 | 67.593361
456.129031 | 67.04068
460.645156 | 63.672127
465.161281 | 63.547253
469.677406 | 64.472458
474.193531 | 64.464958
478.709656 | 67.464134
483.225781 | 70.220299
487.741938 | 73.441788
492.258063 | 74.703262
496.774188 | 93.971497
501.290313 | 93.716896
505.806438 | 87.469727
510.322563 | 84.022903
514.838688 | 84.026512
519.354813 | 84.699173
523.870938 | 82.519676
528.387063 | 85.377304
532.903188 | 87.749153
537.419313 | 85.091904
541.9355 | 82.231628
546.451625 | 80.836914
550.96775 | 81.220139
555.483875 | 80.023506
560 | 82.527542
564.516125 | 80.55381
569.03225 | 84.088676
573.548375 | 78.141937
578.0645 | 79.264526
582.580625 | 81.907585
587.09675 | 83.094086
591.612875 | 82.192421
596.129 | 81.839539
600.645125 | 77.526955
605.16125 | 79.079651
609.677375 | 81.332336
614.1935 | 80.748138
618.709688 | 83.381607
623.225813 | 81.616119
627.741938 | 81.637924
632.258063 | 79.446968
636.774188 | 81.11972
641.290313 | 81.131508
645.806438 | 84.144264
650.322563 | 78.855423
654.838688 | 77.992737
659.354813 | 75.953926
663.870938 | 78.937874
668.387063 | 80.652702
672.903188 | 80.40934
677.419313 | 78.38855
681.935438 | 77.07383
686.451625 | 75.893944
690.96775 | 74.45575
695.483875 | 77.36071
700 | 78.215652