## Values
Fieldname | Fieldvalue | Fieldunit
DateTime | 5/27/2026 2:26:24 PM
Coating_BS_LimitMinAbs | 50 | g/m²
Coating_BS_Nominal | 50 | g/m²
CoilID | 825220

## LengthProfiles
Length [m] | LP_Coating_BS_Avg [g/m²]
0 | 80.84343
5.131147 | 81.671211
10.262295 | 89.900826
15.393442 | 89.668388
20.52459 | 92.518845
25.655738 | 87.483467
30.786885 | 87.855392
35.918031 | 84.851913
41.04918 | 85.748154
46.180328 | 79.719353
51.311477 | 65.354683
56.442621 | 68.591057
61.57377 | 69.954231
66.704914 | 69.103737
71.836063 | 69.958038
76.967211 | 67.124184
82.098359 | 70.267563
87.229508 | 78.501976
92.360656 | 80.391327
97.491805 | 74.870384
102.622953 | 73.487282
107.754094 | 71.411583
112.885242 | 74.491676
118.016391 | 77.567932
123.147539 | 72.559189
128.278688 | 73.758102
133.409828 | 70.935936
138.540984 | 70.504021
143.672125 | 70.960663
148.803281 | 70.004128
153.934422 | 69.190552
159.065578 | 70.256477
164.196719 | 68.048874
169.327859 | 69.040291
174.459016 | 67.665619
179.590156 | 66.979248
184.721313 | 68.779984
189.852453 | 67.094833
194.983609 | 67.687637
200.11475 | 67.08728
205.245906 | 68.994011
210.377047 | 70.73748
215.508188 | 70.555176
220.639344 | 72.802765
225.770484 | 73.366684
230.901641 | 68.868317
236.032781 | 67.754974
241.163938 | 67.990036
246.295078 | 69.402084
251.426219 | 67.387253
256.557375 | 68.078758
261.688516 | 66.018585
266.819656 | 64.66124
271.950813 | 64.608665
277.081969 | 64.034157
282.213125 | 64.614052
287.34425 | 63.656666
292.475406 | 63.81152
297.606563 | 65.057991
302.737688 | 64.6689
307.868844 | 64.146614
313 | 64.991707
318.131156 | 62.845428
323.262281 | 63.256672
328.393438 | 63.970356
333.524594 | 64.015472
338.655719 | 62.3386
343.786875 | 62.131485
348.918031 | 61.550125
354.049188 | 64.462517
359.180313 | 63.834747
364.311469 | 64.277847
369.442625 | 63.681705
374.57375 | 62.355453
379.704906 | 64.955193
384.836063 | 62.43895
389.967219 | 65.639427
395.098344 | 65.027954
400.2295 | 65.594635
405.360656 | 61.638737
410.491813 | 60.653866
415.622938 | 60.953781
420.754094 | 60.43259
425.88525 | 59.511967
431.016375 | 58.376144
436.147531 | 58.218914
441.278688 | 56.914791
446.409844 | 60.316532
451.540969 | 57.741333
456.672125 | 59.300709
461.803281 | 57.658482
466.934406 | 54.985737
472.065563 | 57.61869
477.196719 | 59.166275
482.327875 | 58.075024
487.459 | 60.807583
492.590156 | 59.484604
497.721313 | 58.623177
502.852438 | 57.002045
507.983594 | 57.689323
513.11475 | 58.533203
518.245906 | 58.524448
523.377031 | 59.28833
528.508188 | 58.632381
533.639313 | 57.632492
538.7705 | 56.924355
543.901625 | 56.508862
549.03275 | 57.270485
554.163938 | 56.568832
559.295063 | 57.979805
564.42625 | 57.409145
569.557375 | 56.118687
574.6885 | 57.703289
579.819688 | 55.744274
584.950813 | 59.74847
590.081938 | 59.108849
595.213125 | 56.933922
600.34425 | 58.809898
605.475375 | 55.166664
610.606563 | 55.874245
615.737688 | 56.13818
620.868813 | 55.505562
626 | 54.682693