## Values
Fieldname | Fieldvalue | Fieldunit
DateTime | 5/27/2026 4:24:13 PM
Coating_BS_LimitMinAbs | 50 | g/m²
Coating_BS_Nominal | 50 | g/m²
CoilID | 825220

## LengthProfiles
Length [m] | LP_Coating_BS_Avg [g/m²]
0 | 84.490929
4.824817 | 84.475258
9.649635 | 76.584335
14.474452 | 72.130249
19.29927 | 71.016403
24.124086 | 63.685101
28.948904 | 57.968979
33.773723 | 57.598557
38.598539 | 59.783611
43.423355 | 44.555988
48.248172 | 52.543144
53.072992 | 58.313488
57.897809 | 57.153866
62.722625 | 59.447105
67.547445 | 62.67371
72.372258 | 59.460068
77.197078 | 61.926155
82.021898 | 60.658718
86.846711 | 63.092972
91.671531 | 61.960003
96.496344 | 63.070141
101.321164 | 61.47506
106.145984 | 71.470123
110.970797 | 69.290497
115.795617 | 62.114235
120.620438 | 54.71627
125.44525 | 58.965572
130.27007 | 55.067738
135.094891 | 55.00198
139.919703 | 58.578522
144.744516 | 70.595421
149.569344 | 68.655785
154.394156 | 68.965027
159.218969 | 56.663059
164.043797 | 58.177048
168.868609 | 58.490105
173.693422 | 59.25172
178.51825 | 59.253117
183.343063 | 57.714336
188.167875 | 58.363411
192.992688 | 55.341454
197.817516 | 58.407146
202.642328 | 57.092289
207.467141 | 58.996418
212.291969 | 57.454792
217.116781 | 58.794537
221.941594 | 56.77491
226.766422 | 59.905807
231.591234 | 59.853004
236.416047 | 59.130127
241.240875 | 59.303127
246.065688 | 60.17458
250.8905 | 60.055916
255.715328 | 59.745686
260.540141 | 58.391033
265.364969 | 61.609112
270.189781 | 60.979889
275.014594 | 61.61647
279.839406 | 60.510479
284.664219 | 58.757534
289.489031 | 58.746586
294.313875 | 59.043961
299.138688 | 59.391136
303.9635 | 57.272118
308.788313 | 56.478798
313.613125 | 58.422768
318.437938 | 58.281368
323.26275 | 58.893536
328.087594 | 59.086956
332.912406 | 58.346516
337.737219 | 56.996674
342.562031 | 56.373058
347.386844 | 57.030983
352.211656 | 56.187386
357.0365 | 55.996269
361.861313 | 57.033581
366.686125 | 55.233555
371.510938 | 56.160816
376.33575 | 56.434074
381.160563 | 56.760406
385.985375 | 56.467724
390.810219 | 55.013683
395.635031 | 56.294235
400.459844 | 54.810165
405.284656 | 55.630131
410.109469 | 56.343525
414.934281 | 56.974094
419.759125 | 55.780281
424.583938 | 57.638657
429.40875 | 55.950043
434.233563 | 58.472492
439.058375 | 59.559063
443.883188 | 63.927082
448.708031 | 59.884876
453.532844 | 62.089428
458.357656 | 60.253994
463.182469 | 62.200516
468.007281 | 60.159191
472.832094 | 63.520462
477.656906 | 60.868248
482.48175 | 61.234154
487.306563 | 61.370167
492.131375 | 61.401207
496.956188 | 59.94096
501.781 | 62.111877
506.605813 | 59.819454
511.430656 | 60.533188
516.255469 | 59.523834
521.080281 | 61.307076
525.905125 | 59.954575
530.729938 | 59.99197
535.55475 | 59.519726
540.379563 | 59.293224
545.204375 | 61.710331
550.029188 | 60.104763
554.854 | 59.460171
559.678813 | 58.938423
564.503625 | 57.625492
569.328438 | 57.082191
574.15325 | 57.605648
578.978063 | 58.409065
583.802875 | 60.420921
588.62775 | 58.434216
593.452563 | 59.931213
598.277375 | 58.003685
603.102188 | 58.85564
607.927 | 60.428352
612.751813 | 59.8237
617.576625 | 61.02721
622.401438 | 61.696651
627.22625 | 60.130695
632.051063 | 60.207596
636.875875 | 59.914982
641.700688 | 59.119465
646.5255 | 61.378845
651.350375 | 59.814533
656.175188 | 60.579201
661 | 61.114731