## Values
Fieldname | Fieldvalue | Fieldunit
DateTime | 5/27/2026 5:30:26 PM
Coating_BS_LimitMinAbs | 50 | g/m²
Coating_BS_Nominal | 50 | g/m²
CoilID | 825220

## LengthProfiles
Length [m] | LP_Coating_BS_Avg [g/m²]
0 | 62.012161
4.424051 | 61.461926
8.848102 | 54.687977
13.272152 | 53.051651
17.696203 | 62.179817
22.120254 | 61.539139
26.544305 | 60.163155
30.968355 | 60.009636
35.392406 | 61.935551
39.816457 | 59.677666
44.240508 | 66.299385
48.664559 | 112.266823
53.088609 | 113.762009
57.51266 | 111.640411
61.936711 | 117.324265
66.360766 | 116.312294
70.784813 | 118.860748
75.208859 | 115.26342
79.632914 | 122.014885
84.056969 | 110.497879
88.481016 | 121.895493
92.905063 | 115.389923
97.329117 | 114.206543
101.753172 | 123.815567
106.177219 | 128.09227
110.601266 | 114.723564
115.02532 | 127.210938
119.449375 | 125.425018
123.873422 | 124.870064
128.297469 | 123.078918
132.721531 | 86.380714
137.145578 | 88.232864
141.569625 | 124.681419
145.993672 | 129.999115
150.417719 | 128.253525
154.841781 | 126.817543
159.265828 | 119.054871
163.689875 | 127.570496
168.113938 | 123.885994
172.537984 | 130.704041
176.962031 | 130.971161
181.386078 | 130.918396
185.810125 | 130.211853
190.234188 | 125.469803
194.658234 | 129.524231
199.082281 | 120.069633
203.506344 | 117.786186
207.930391 | 122.822678
212.354438 | 121.31488
216.778484 | 123.093727
221.202531 | 116.391693
225.626594 | 126.8741
230.050641 | 128.071823
234.474688 | 120.737572
238.89875 | 125.972153
243.322797 | 123.979843
247.746844 | 120.423973
252.170891 | 122.748512
256.594938 | 126.402245
261.019 | 120.57811
265.443063 | 130.338547
269.867094 | 127.286446
274.291156 | 122.420387
278.715188 | 131.66478
283.13925 | 125.564804
287.563313 | 132.854828
291.987344 | 132.237946
296.411406 | 127.869392
300.835438 | 134.001068
305.2595 | 125.259369
309.683563 | 128.687576
314.107594 | 125.898354
318.531656 | 125.165451
322.955719 | 130.7211
327.37975 | 145.277969
331.803813 | 150.659225
336.227875 | 157.440918
340.651906 | 155.639343
345.075969 | 151.854492
349.5 | 163.796616
353.924063 | 154.437881
358.348125 | 142.400436
362.772156 | 154.258438
367.196219 | 158.255676
371.62025 | 160.120789
376.044313 | 151.106567
380.468375 | 137.800507
384.892406 | 132.366119
389.316469 | 138.671387
393.740531 | 127.936264
398.164563 | 124.354927
402.588625 | 120.412796
407.012688 | 112.350937
411.436719 | 122.609985
415.860781 | 130.060883
420.284813 | 122.929024
424.708875 | 123.839844
429.132938 | 117.478607
433.556969 | 120.470543
437.981031 | 108.864304
442.405063 | 92.163849
446.829125 | 96.393623
451.253188 | 91.70047
455.677219 | 92.345467
460.101281 | 91.001152
464.525344 | 92.427559
468.949375 | 87.240211
473.373438 | 83.264458
477.7975 | 85.271408
482.221531 | 81.632179
486.645594 | 86.214729
491.069625 | 84.058655
495.493688 | 74.750137
499.91775 | 73.541595
504.341781 | 66.821899
508.765844 | 67.270157
513.189875 | 77.234383
517.613938 | 83.968437
522.038 | 73.918137
526.462063 | 73.078125
530.886125 | 68.510201
535.310125 | 71.881081
539.734188 | 78.363495
544.15825 | 85.168938
548.582313 | 92.997208
553.006375 | 93.917641
557.430375 | 95.353416
561.854438 | 109.473152
566.2785 | 137.479019
570.702563 | 141.086502
575.126625 | 142.150146
579.550625 | 148.696854
583.974688 | 152.289749
588.39875 | 132.448349
592.822813 | 135.034485
597.246875 | 134.72197
601.670875 | 136.032684
606.094938 | 136.577255
610.519 | 136.318878
614.943063 | 141.250656
619.367125 | 136.496094
623.791188 | 131.909546
628.215188 | 129.19075
632.63925 | 137.317444
637.063313 | 135.397156
641.487375 | 141.445572
645.911438 | 139.160889
650.335438 | 141.274506
654.7595 | 139.677567
659.183563 | 138.715134
663.607625 | 139.258194
668.031688 | 137.606445
672.45575 | 137.700424
676.87975 | 135.170349
681.303813 | 141.036774
685.727875 | 137.776138
690.151938 | 136.663666
694.576 | 142.780457
699 | 138.23822