## Values
Fieldname | Fieldvalue | Fieldunit
DateTime | 5/26/2026 5:06:54 PM
Coating_BS_LimitMinAbs | 138 | g/m²
Coating_BS_Nominal | 138 | g/m²
CoilID | 822700

## LengthProfiles
Length [m] | LP_Coating_BS_Avg [g/m²]
0 | 75.878433
8.340426 | 77.645561
16.680852 | 99.465866
25.021277 | 105.907738
33.361703 | 107.559105
41.702129 | 103.892815
50.042555 | 108.272675
58.38298 | 113.521896
66.723406 | 123.079811
75.063828 | 122.061684
83.404258 | 124.256615
91.744688 | 121.147804
100.085109 | 123.096344
108.425531 | 131.4375
116.765961 | 137.872177
125.106391 | 135.902725
133.446813 | 139.362061
141.787234 | 141.406357
150.127656 | 145.281143
158.468094 | 146.80365
166.808516 | 147.052368
175.148938 | 147.642868
183.489375 | 146.065475
191.829797 | 145.299026
200.170219 | 145.648331
208.510641 | 141.747528
216.851063 | 146.655197
225.1915 | 158.988174
233.531922 | 161.380341
241.872344 | 143.603958
250.212781 | 142.929596
258.553203 | 139.868774
266.893625 | 140.347473
275.234063 | 141.872787
283.574469 | 135.441238
291.914906 | 131.685471
300.255313 | 132.165802
308.59575 | 133.737183
316.936188 | 134.106171
325.276594 | 134.556686
333.617031 | 133.500046
341.957469 | 130.928818
350.297875 | 130.899033
358.638313 | 131.775574
366.97875 | 131.547028
375.319156 | 131.513351
383.659594 | 133.527618
392 | 132.522873
400.340438 | 133.491745
408.680875 | 132.565247
417.021281 | 132.653687
425.361719 | 131.208069
433.702125 | 131.320435
442.042563 | 132.427872
450.383 | 128.29541
458.723406 | 128.398972
467.063844 | 128.719559
475.404281 | 132.041367
483.744688 | 133.337585
492.085125 | 132.614441
500.425563 | 131.714493
508.765969 | 129.673767
517.106406 | 130.823746
525.446813 | 133.900314
533.78725 | 138.165451
542.127688 | 133.908295
550.468125 | 131.906494
558.8085 | 131.881439
567.148938 | 132.284882
575.489375 | 135.427795
583.829813 | 134.735352
592.17025 | 133.509811
600.510625 | 130.568039
608.851063 | 131.810837
617.1915 | 133.483627
625.531938 | 129.07634
633.872375 | 131.758026
642.212813 | 131.706467
650.553188 | 130.617477
658.893625 | 128.255325
667.234063 | 132.001068
675.5745 | 133.29921
683.914938 | 135.507355
692.255313 | 132.931244
700.59575 | 131.562378
708.936188 | 131.566162
717.276625 | 132.697723
725.617063 | 129.470993
733.9575 | 133.342377
742.297875 | 134.328552
750.638313 | 133.199936
758.97875 | 129.781342
767.319188 | 129.380066
775.659625 | 131.021317
784 | 131.810852
792.340438 | 131.742828
800.680875 | 126.003769
809.021313 | 126.382385
817.36175 | 125.731201
825.702125 | 124.514816
834.042563 | 128.416992
842.383 | 130.589325
850.723438 | 127.738358
859.063875 | 131.304703
867.40425 | 131.428009
875.744688 | 130.501419
884.085125 | 130.309967
892.425563 | 128.300674
900.766 | 126.71566
909.106438 | 127.448883
917.446813 | 127.982124
925.78725 | 128.157272
934.127688 | 130.056015
942.468125 | 127.951622
950.808563 | 128.777664
959.148938 | 127.932861
967.489375 | 129.57373
975.829813 | 129.706329
984.17025 | 130.45163
992.510688 | 128.081146
1000.851125 | 126.514
1009.1915 | 128.478729
1017.531938 | 129.705826
1025.872375 | 129.165451
1034.212813 | 132.324646
1042.55325 | 132.473663
1050.893625 | 130.135147
1059.234125 | 129.015396
1067.5745 | 129.11734
1075.914875 | 129.386536
1084.255375 | 131.6091
1092.59575 | 131.118454
1100.93625 | 127.187828
1109.276625 | 126.080017
1117.617 | 129.901291
1125.9575 | 129.647812
1134.297875 | 131.050842
1142.638375 | 131.433884
1150.97875 | 127.400383
1159.319125 | 130.198669
1167.659625 | 134.450745
1176 | 133.901321