## Values
Fieldname | Fieldvalue | Fieldunit
DateTime | 5/26/2026 6:07:33 PM
Coating_BS_LimitMinAbs | 138 | g/m²
Coating_BS_Nominal | 138 | g/m²
CoilID | 822640

## LengthProfiles
Length [m] | LP_Coating_BS_Avg [g/m²]
0 | 135.07843
8.344827 | 135.210083
16.689654 | 136.475342
25.03448 | 132.706284
33.379309 | 134.429062
41.724137 | 135.28746
50.068961 | 134.220551
58.413789 | 131.136017
66.758617 | 130.731232
75.103445 | 130.293152
83.448273 | 132.963135
91.793102 | 130.715561
100.137922 | 131.846924
108.48275 | 133.891541
116.827578 | 133.34111
125.172406 | 133.305557
133.517234 | 130.162308
141.862063 | 131.083801
150.206891 | 129.801849
158.551719 | 129.632874
166.896547 | 132.412659
175.241375 | 130.361954
183.586203 | 128.757416
191.931031 | 130.238556
200.275844 | 131.962372
208.620672 | 133.55629
216.9655 | 132.690598
225.310328 | 131.319107
233.655156 | 129.178146
241.999984 | 130.03743
250.344813 | 130.101822
258.689641 | 130.384644
267.034469 | 130.936295
275.379281 | 131.14801
283.724125 | 132.666595
292.068938 | 130.04657
300.413781 | 130.765213
308.758594 | 130.168961
317.103438 | 131.29837
325.44825 | 129.475006
333.793094 | 128.610825
342.137906 | 128.062927
350.48275 | 129.089676
358.827563 | 127.352867
367.172406 | 129.981674
375.517219 | 130.11734
383.862063 | 126.825172
392.206875 | 127.42765
400.551688 | 128.27449
408.896531 | 130.563461
417.241344 | 129.746078
425.586188 | 127.718727
433.931 | 126.219414
442.275844 | 126.266441
450.620656 | 125.848579
458.9655 | 124.482521
467.310313 | 128.598877
475.655156 | 129.539917
483.999969 | 127.353523
492.344813 | 129.6819
500.689625 | 128.338013
509.034469 | 127.74868
517.379281 | 126.644135
525.724125 | 126.72937
534.068938 | 125.170494
542.41375 | 125.377983
550.758563 | 126.002579
559.103438 | 125.701538
567.44825 | 127.976883
575.793063 | 127.915962
584.137875 | 126.460571
592.48275 | 126.52739
600.827563 | 124.663063
609.172375 | 130.014328
617.517188 | 131.481155
625.862063 | 127.710098
634.206875 | 125.424477
642.551688 | 123.511642
650.8965 | 125.794662
659.241375 | 128.487915
667.586188 | 128.920425
675.931 | 127.757935
684.275813 | 125.916061
692.620625 | 126.885292
700.9655 | 126.294411
709.310313 | 125.226784
717.655125 | 127.321716
725.999938 | 126.050507
734.344813 | 123.95607
742.689625 | 124.687477
751.034438 | 124.978249
759.37925 | 126.077072
767.724125 | 128.250977
776.068938 | 129.39917
784.41375 | 126.258591
792.758563 | 126.784813
801.103375 | 129.574738
809.44825 | 126.681694
817.793063 | 128.962952
826.137875 | 128.241486
834.482688 | 123.078979
842.827563 | 124.896645
851.172375 | 125.59333
859.517188 | 126.062271
867.862 | 126.348251
876.206875 | 126.018723
884.551688 | 122.142769
892.8965 | 121.54747
901.241313 | 120.66851
909.586188 | 122.725418
917.931 | 121.02327
926.275813 | 122.093079
934.620625 | 118.896507
942.965438 | 118.852806
951.310313 | 120.213974
959.655125 | 124.264725
967.999938 | 126.713432
976.34475 | 128.707764
984.689625 | 126.043434
993.034438 | 124.526863
1001.37925 | 125.579811
1009.724063 | 126.846809
1018.068938 | 127.01284
1026.41375 | 125.343216
1034.758563 | 124.321877
1043.103375 | 125.890968
1051.44825 | 128.160217
1059.793 | 128.430466
1068.137875 | 131.227295
1076.48275 | 130.455048
1084.8275 | 132.002609
1093.172375 | 132.169159
1101.517125 | 135.24881
1109.862 | 136.003098
1118.206875 | 136.858353
1126.551625 | 132.413406
1134.8965 | 132.693863
1143.241375 | 132.71225
1151.586125 | 130.497757
1159.931 | 128.40152
1168.27575 | 129.492523
1176.620625 | 128.762741
1184.9655 | 127.382294
1193.31025 | 125.474976
1201.655125 | 125.055756
1209.999875 | 124.579453