## Values
Fieldname | Fieldvalue | Fieldunit
DateTime | 5/26/2026 7:08:24 PM
Coating_BS_LimitMinAbs | 138 | g/m²
Coating_BS_Nominal | 138 | g/m²
CoilID | 822640

## LengthProfiles
Length [m] | LP_Coating_BS_Avg [g/m²]
0 | 125.388855
8.349315 | 125.516495
16.698631 | 126.850349
25.047945 | 125.436584
33.397262 | 129.559464
41.746578 | 130.212082
50.095891 | 126.887573
58.445207 | 126.295914
66.794523 | 127.522606
75.143836 | 130.737152
83.493156 | 130.131424
91.842469 | 127.598373
100.191781 | 123.478416
108.541102 | 126.302864
116.890414 | 128.846039
125.239734 | 127.243385
133.589047 | 129.301926
141.938359 | 129.152435
150.287672 | 125.139923
158.637 | 126.106262
166.986313 | 132.038437
175.335625 | 134.105545
183.684938 | 134.532364
192.03425 | 135.758942
200.383563 | 134.126297
208.732891 | 134.253296
217.082203 | 134.576935
225.431516 | 135.349442
233.780828 | 137.234283
242.130141 | 139.554062
250.479469 | 136.431717
258.828781 | 134.17662
267.178094 | 137.396179
275.527406 | 133.490173
283.876719 | 136.878098
292.226031 | 139.162735
300.575344 | 134.384369
308.924656 | 135.637466
317.274 | 137.395706
325.623313 | 137.135071
333.972625 | 139.792618
342.321938 | 138.592728
350.67125 | 133.397812
359.020563 | 134.306396
367.369875 | 134.989838
375.719188 | 135.536011
384.0685 | 136.101959
392.417813 | 134.457901
400.767125 | 133.190582
409.116469 | 135.350739
417.465781 | 135.517441
425.815094 | 137.319656
434.164406 | 137.974594
442.513719 | 135.792313
450.863031 | 133.533615
459.212344 | 132.225815
467.561656 | 134.797684
475.910969 | 131.363159
484.260281 | 132.641937
492.609625 | 134.114288
500.958938 | 130.110077
509.30825 | 131.232819
517.657563 | 132.621948
526.006875 | 131.600784
534.356188 | 129.459869
542.7055 | 129.083969
551.054813 | 131.850937
559.404125 | 129.049713
567.753438 | 129.851288
576.10275 | 128.198959
584.452063 | 131.561417
592.801375 | 135.076401
601.150688 | 131.390808
609.5 | 130.224365
617.849313 | 129.506516
626.198688 | 131.118057
634.548 | 131.100876
642.897313 | 127.903442
651.246625 | 129.936752
659.595938 | 129.71521
667.94525 | 128.769196
676.294563 | 130.466888
684.643875 | 129.246964
692.993188 | 131.20723
701.3425 | 132.741898
709.691813 | 130.178452
718.041125 | 131.026321
726.390438 | 132.201782
734.73975 | 131.934067
743.089063 | 128.677536
751.438375 | 127.904129
759.787688 | 128.04985
768.137 | 129.181152
776.486313 | 130.835739
784.835625 | 132.343994
793.184938 | 133.40564
801.53425 | 130.725922
809.883625 | 128.984909
818.232938 | 130.534714
826.58225 | 130.207703
834.931563 | 127.175903
843.280875 | 127.731499
851.630188 | 124.937683
859.9795 | 126.174904
868.328813 | 125.437363
876.678125 | 126.461563
885.027438 | 127.448242
893.37675 | 127.35656
901.726063 | 124.306168
910.075375 | 121.985321
918.424688 | 124.255173
926.774 | 122.521957
935.123313 | 123.829475
943.472625 | 125.346245
951.821938 | 121.538223
960.17125 | 123.373199
968.520563 | 123.043785
976.869875 | 123.831314
985.21925 | 128.170715
993.568563 | 129.169632
1001.917875 | 124.056656
1010.267188 | 124.422737
1018.6165 | 124.788948
1026.965813 | 122.738083
1035.315125 | 124.649193
1043.664438 | 126.357376
1052.01375 | 124.328369
1060.363 | 124.771912
1068.712375 | 123.292709
1077.06175 | 125.556877
1085.411 | 127.816406
1093.760375 | 131.404678
1102.109625 | 129.337372
1110.459 | 129.909378
1118.80825 | 132.827209
1127.157625 | 131.614227
1135.506875 | 136.895081
1143.85625 | 135.702927
1152.2055 | 137.403122
1160.554875 | 139.474396
1168.904125 | 139.209244
1177.2535 | 134.341431
1185.60275 | 135.789063
1193.952125 | 136.890747
1202.301375 | 139.671509
1210.65075 | 136.279007
1219 | 135.927765