## Values
Fieldname | Fieldvalue | Fieldunit
DateTime | 5/26/2026 8:10:43 PM
Coating_BS_LimitMinAbs | 50 | g/m²
Coating_BS_Nominal | 50 | g/m²
CoilID | 823050

## LengthProfiles
Length [m] | LP_Coating_BS_Avg [g/m²]
0 | 68.611679
8.24161 | 68.685333
16.483221 | 67.926491
24.724832 | 52.103447
32.966441 | 50.430252
41.208051 | 49.55138
49.449664 | 50.290546
57.691273 | 50.420578
65.932883 | 50.955654
74.174492 | 51.190666
82.416102 | 51.043655
90.657711 | 50.183613
98.899328 | 50.511337
107.140938 | 51.790413
115.382547 | 51.188976
123.624156 | 51.311634
131.865766 | 50.486465
140.107375 | 50.287968
148.348984 | 51.621094
156.590594 | 51.574127
164.832203 | 52.079273
173.073813 | 51.558365
181.315422 | 51.589161
189.557031 | 51.218742
197.798656 | 51.260406
206.040266 | 51.31604
214.281875 | 52.28405
222.523484 | 50.611618
230.765094 | 51.345543
239.006703 | 52.116562
247.248313 | 52.660561
255.489922 | 53.641426
263.731531 | 52.304321
271.973156 | 52.535404
280.21475 | 52.973736
288.456375 | 53.255714
296.697969 | 52.104866
304.939594 | 50.454514
313.181188 | 50.454479
321.422813 | 51.743988
329.664406 | 52.145668
337.906031 | 52.57346
346.147625 | 51.997513
354.38925 | 51.988018
362.630844 | 51.740223
370.872469 | 51.720943
379.114063 | 52.39122
387.355688 | 51.366669
395.597313 | 50.028667
403.838906 | 50.840794
412.080531 | 52.129688
420.322125 | 51.875248
428.56375 | 51.649246
436.805344 | 50.826714
445.046969 | 50.572186
453.288563 | 53.128574
461.530188 | 53.187614
469.771781 | 51.076141
478.013406 | 50.917393
486.255 | 51.528526
494.496625 | 52.508015
502.738219 | 52.282482
510.979844 | 52.518013
519.221438 | 51.776131
527.463063 | 52.175884
535.704688 | 51.495609
543.946313 | 51.54137
552.187875 | 51.471527
560.4295 | 51.551582
568.671125 | 50.094223
576.91275 | 51.428703
585.154313 | 51.455528
593.395938 | 50.549847
601.637563 | 51.279961
609.879188 | 50.118336
618.12075 | 50.284653
626.362375 | 50.23801
634.604 | 50.707737
642.845625 | 50.38773
651.087188 | 50.556995
659.328813 | 50.333992
667.570438 | 51.813164
675.812063 | 49.407578
684.053688 | 49.957085
692.29525 | 49.456116
700.536875 | 49.885136
708.7785 | 51.354652
717.020125 | 50.556973
725.261688 | 51.150558
733.503313 | 50.466724
741.744938 | 50.305389
749.986563 | 51.448021
758.228125 | 50.715492
766.46975 | 49.721443
774.711375 | 51.1101
782.953 | 51.489693
791.194625 | 51.992462
799.436188 | 51.896896
807.677813 | 53.552193
815.919438 | 52.861649
824.161063 | 51.685665
832.402625 | 52.042904
840.64425 | 50.70224
848.885875 | 51.016312
857.1275 | 50.441959
865.369063 | 50.337471
873.610688 | 50.791424
881.852313 | 50.464661
890.093938 | 50.10762
898.3355 | 49.832413
906.577125 | 50.818653
914.81875 | 50.715008
923.060375 | 50.184856
931.302 | 49.918304
939.543563 | 49.533241
947.785188 | 49.559853
956.026813 | 48.465054
964.268438 | 49.892326
972.51 | 50.355221
980.751625 | 49.790073
988.99325 | 46.991848
997.234875 | 47.233475
1005.476438 | 48.357536
1013.718063 | 48.705582
1021.959688 | 48.599663
1030.201313 | 48.654831
1038.442875 | 49.809906
1046.6845 | 49.914223
1054.926125 | 50.118351
1063.16775 | 49.747501
1071.409375 | 49.092442
1079.651 | 51.260345
1087.892625 | 51.738842
1096.134125 | 50.984272
1104.37575 | 51.524242
1112.617375 | 50.432396
1120.859 | 49.976696
1129.100625 | 49.965206
1137.34225 | 52.195995
1145.583875 | 50.293304
1153.8255 | 50.000641
1162.067 | 49.531342
1170.308625 | 50.045456
1178.55025 | 49.623268
1186.791875 | 49.240788
1195.0335 | 47.007328
1203.275125 | 47.571201
1211.51675 | 46.973118
1219.758375 | 47.070637
1228 | 46.820118