## Values
Fieldname | Fieldvalue | Fieldunit
DateTime | 5/26/2026 9:08:53 PM
Coating_BS_LimitMinAbs | 50 | g/m²
Coating_BS_Nominal | 50 | g/m²
CoilID | 821200

## LengthProfiles
Length [m] | LP_Coating_BS_Avg [g/m²]
0 | 49.525627
7.294964 | 49.388054
14.589928 | 47.712666
21.884891 | 47.472145
29.179855 | 48.026226
36.47482 | 50.775013
43.769781 | 52.898552
51.064746 | 52.370533
58.359711 | 52.220062
65.654672 | 52.354794
72.949641 | 52.531864
80.244602 | 52.597496
87.539563 | 52.059975
94.834531 | 51.626778
102.129492 | 54.514854
109.424461 | 53.715038
116.719422 | 51.064495
124.014383 | 51.620388
131.309344 | 51.560238
138.604313 | 52.530712
145.899281 | 52.513927
153.194234 | 51.711899
160.489203 | 51.051426
167.784172 | 50.807953
175.079125 | 51.827179
182.374094 | 52.842609
189.669063 | 51.702763
196.964031 | 52.549305
204.258984 | 51.816216
211.553953 | 50.986233
218.848922 | 52.868328
226.143875 | 52.689171
233.438844 | 52.427399
240.733813 | 52.004971
248.028766 | 52.214809
255.323734 | 52.356548
262.618688 | 52.326408
269.913656 | 50.412025
277.208625 | 50.042366
284.503594 | 48.861382
291.798563 | 47.827515
299.093531 | 48.542992
306.388469 | 48.235237
313.683438 | 47.727444
320.978406 | 48.372437
328.273375 | 47.624874
335.568344 | 49.300812
342.863313 | 48.668243
350.15825 | 48.552029
357.453219 | 47.95821
364.748188 | 48.133327
372.043156 | 48.690334
379.338125 | 49.31105
386.633094 | 48.879288
393.928063 | 48.89365
401.223 | 48.644592
408.517969 | 47.75491
415.812938 | 49.203087
423.107906 | 48.584312
430.402875 | 48.901119
437.697844 | 47.838676
444.992781 | 48.537498
452.28775 | 47.939323
459.582719 | 47.578758
466.877688 | 46.613792
474.172656 | 46.946251
481.467625 | 46.080952
488.762594 | 46.694977
496.057531 | 45.942253
503.3525 | 45.782925
510.647469 | 46.468781
517.942438 | 46.18932
525.237375 | 46.866848
532.532375 | 46.720959
539.827313 | 47.023487
547.122313 | 46.837498
554.41725 | 47.097485
561.712188 | 46.931923
569.007188 | 47.175426
576.302125 | 47.207352
583.597125 | 47.548889
590.892063 | 46.347645
598.187063 | 46.71909
605.482 | 45.694618
612.776938 | 46.753693
620.071938 | 46.630791
627.366875 | 45.593952
634.661875 | 45.21582
641.956813 | 45.156189
649.251813 | 44.510456
656.54675 | 44.041046
663.841688 | 43.86409
671.136688 | 42.500439
678.431625 | 42.529713
685.726625 | 42.770065
693.021563 | 42.465286
700.3165 | 42.084846
707.6115 | 41.663139
714.906438 | 42.074272
722.201438 | 43.133331
729.496375 | 41.978291
736.791375 | 42.218891
744.086313 | 42.2696
751.38125 | 42.437992
758.67625 | 42.553951
765.971188 | 42.494091
773.266188 | 41.920216
780.561125 | 42.484077
787.856125 | 42.447826
795.151063 | 42.46172
802.446 | 42.498299
809.741 | 42.602596
817.035938 | 42.117981
824.330938 | 41.849342
831.625875 | 41.768158
838.920875 | 41.130127
846.215813 | 42.859154
853.51075 | 42.341274
860.80575 | 42.822094
868.100688 | 43.425255
875.395688 | 44.596569
882.690625 | 45.929359
889.985563 | 44.928127
897.280563 | 43.846432
904.5755 | 44.581829
911.8705 | 44.534142
919.165438 | 44.922047
926.460438 | 44.749802
933.755375 | 46.174774
941.050313 | 45.643917
948.345313 | 45.938614
955.64025 | 45.206104
962.93525 | 46.466541
970.230188 | 46.596115
977.525188 | 46.778961
984.820125 | 46.004303
992.115063 | 43.68766
999.410063 | 43.979534
1006.705 | 43.988956
1014 | 44.419758