## Values
Fieldname | Fieldvalue | Fieldunit
DateTime | 5/26/2026 10:05:24 PM
Coating_BS_LimitMinAbs | 50 | g/m²
Coating_BS_Nominal | 50 | g/m²
CoilID | 822130

## LengthProfiles
Length [m] | LP_Coating_BS_Avg [g/m²]
0 | 48.196598
7.244444 | 48.193142
14.488889 | 48.185715
21.733332 | 48.395554
28.977777 | 47.419441
36.222223 | 48.387138
43.466664 | 49.133385
50.711109 | 48.191238
57.955555 | 48.705322
65.2 | 47.65836
72.444445 | 49.299187
79.688891 | 48.017075
86.933328 | 47.804836
94.177773 | 47.777657
101.422219 | 47.551769
108.666664 | 48.71138
115.911109 | 49.052231
123.155555 | 47.665192
130.4 | 48.034588
137.644438 | 47.420437
144.888891 | 46.990364
152.133328 | 48.288998
159.377781 | 48.267372
166.622219 | 48.446289
173.866656 | 46.992882
181.111109 | 47.245274
188.355547 | 48.282818
195.6 | 48.560753
202.844438 | 47.644489
210.088891 | 48.327477
217.333328 | 47.493805
224.577781 | 47.602467
231.822219 | 47.243023
239.066656 | 47.546215
246.311109 | 47.635651
253.555547 | 47.365299
260.8 | 47.392853
268.044438 | 48.334431
275.288875 | 48.43174
282.533344 | 48.369205
289.777781 | 47.532131
297.022219 | 47.369099
304.266656 | 47.90704
311.511094 | 48.586811
318.755563 | 48.459248
326 | 46.206646
333.244438 | 47.686695
340.488875 | 49.0882
347.733313 | 48.664013
354.977781 | 49.141281
362.222219 | 48.910084
369.466656 | 48.521271
376.711094 | 46.966335
383.955563 | 48.329147
391.2 | 49.381042
398.444438 | 48.518169
405.688875 | 48.45158
412.933313 | 48.462719
420.177781 | 49.188816
427.422219 | 48.539745
434.666656 | 47.908543
441.911094 | 47.624962
449.155563 | 48.447323
456.4 | 47.893528
463.644438 | 49.003292
470.888875 | 48.654053
478.133313 | 49.249645
485.377781 | 48.926991
492.622219 | 50.098476
499.866656 | 49.067684
507.111094 | 49.45686
514.355563 | 49.611477
521.6 | 49.081573
528.844438 | 50.798328
536.088875 | 49.084759
543.333313 | 50.259037
550.57775 | 49.069111
557.822188 | 49.478367
565.066688 | 49.683064
572.311125 | 50.399017
579.555563 | 49.511799
586.8 | 49.912189
594.044438 | 48.04895
601.288875 | 48.60231
608.533313 | 49.054695
615.77775 | 48.888985
623.022188 | 48.540867
630.266688 | 48.582298
637.511125 | 48.035694
644.755563 | 48.666626
652 | 47.539463
659.244438 | 47.448181
666.488875 | 47.907223
673.733313 | 47.219727
680.97775 | 47.28529
688.222188 | 46.989563
695.466625 | 46.98135
702.711125 | 48.208561
709.955563 | 48.153233
717.2 | 47.84103
724.444438 | 48.886856
731.688875 | 48.13633
738.933313 | 48.584702
746.17775 | 48.159687
753.422188 | 48.11232
760.666625 | 47.213669
767.911125 | 47.501694
775.155563 | 47.34425
782.4 | 47.850979
789.644438 | 47.107307
796.888875 | 47.582817
804.133313 | 47.687405
811.37775 | 47.779442
818.622188 | 48.143097
825.866625 | 48.226604
833.111125 | 47.630768
840.355563 | 47.453167
847.6 | 48.108025
854.844438 | 48.100735
862.088875 | 47.778168
869.333313 | 47.245258
876.57775 | 47.718491
883.822188 | 47.546165
891.066625 | 47.991646
898.311125 | 47.923626
905.555563 | 47.523819
912.8 | 47.474533
920.044438 | 47.164886
927.288875 | 47.635502
934.533313 | 47.23658
941.77775 | 48.163895
949.022188 | 47.425316
956.266625 | 47.802116
963.511125 | 46.763035
970.755563 | 47.050568
978 | 48.088028