## Values
Fieldname | Fieldvalue | Fieldunit
DateTime | 5/26/2026 11:03:27 PM
Coating_BS_LimitMinAbs | 50 | g/m²
Coating_BS_Nominal | 50 | g/m²
CoilID | 822450

## LengthProfiles
Length [m] | LP_Coating_BS_Avg [g/m²]
0 | 47.640648
7.244604 | 47.620331
14.489209 | 47.547672
21.733813 | 49.268417
28.978418 | 49.198235
36.223023 | 47.230839
43.467625 | 47.449619
50.71223 | 47.794609
57.956836 | 48.386593
65.201441 | 48.126266
72.446047 | 48.127392
79.690648 | 47.021324
86.93525 | 48.707417
94.179859 | 48.451336
101.424461 | 48.312695
108.66907 | 47.778572
115.913672 | 48.035393
123.158273 | 47.878471
130.402883 | 47.864254
137.647484 | 47.85865
144.892094 | 47.954868
152.136688 | 47.642521
159.381297 | 47.429287
166.625906 | 47.231609
173.8705 | 48.197151
181.115109 | 48.450844
188.359719 | 47.177822
195.604328 | 47.950581
202.848922 | 48.07098
210.093531 | 49.189442
217.338141 | 48.641983
224.582734 | 47.582684
231.827344 | 47.757042
239.071953 | 47.33894
246.316547 | 48.148457
253.561156 | 49.210289
260.805766 | 48.514091
268.050375 | 48.714378
275.294969 | 47.501652
282.539563 | 47.408199
289.784188 | 48.552444
297.028781 | 48.600063
304.273375 | 48.163914
311.518 | 47.090115
318.762594 | 48.238922
326.007188 | 48.157764
333.251813 | 48.505714
340.496406 | 48.871429
347.741 | 48.600689
354.985625 | 47.124992
362.230219 | 48.757607
369.474844 | 48.584164
376.719438 | 47.775375
383.964031 | 48.350559
391.208656 | 47.811943
398.45325 | 47.856483
405.697844 | 48.741356
412.942469 | 49.413532
420.187063 | 48.558796
427.431656 | 48.708134
434.676281 | 48.92831
441.920875 | 48.380768
449.165469 | 49.158451
456.410094 | 48.056919
463.654688 | 48.857903
470.899281 | 48.409599
478.143906 | 48.850704
485.3885 | 49.288437
492.633094 | 49.229744
499.877719 | 48.543674
507.122313 | 48.790985
514.366906 | 48.975166
521.611531 | 48.918842
528.856125 | 49.435837
536.10075 | 49.14925
543.345313 | 48.707497
550.589938 | 47.794659
557.834563 | 48.51371
565.079125 | 49.24939
572.32375 | 49.416069
579.568375 | 48.603153
586.812938 | 48.310131
594.057563 | 48.592892
601.302188 | 49.164295
608.54675 | 48.619011
615.791375 | 49.620956
623.036 | 48.652725
630.280563 | 48.957893
637.525188 | 48.965435
644.769813 | 48.061214
652.014375 | 48.662949
659.259 | 48.681171
666.503625 | 48.142578
673.748188 | 51.061535
680.992813 | 51.321728
688.237438 | 48.625141
695.482 | 48.311131
702.726625 | 48.538464
709.97125 | 48.877037
717.215875 | 47.903744
724.460438 | 48.946777
731.705063 | 48.773598
738.949688 | 48.57584
746.19425 | 48.910954
753.438875 | 49.466496
760.6835 | 47.995945
767.928063 | 48.888542
775.172688 | 48.266926
782.417313 | 49.19302
789.661875 | 48.689777
796.9065 | 47.741055
804.151125 | 48.410103
811.395688 | 48.988289
818.640313 | 48.730038
825.884938 | 48.345444
833.1295 | 48.186714
840.374125 | 48.332176
847.61875 | 49.307434
854.863313 | 49.199524
862.107938 | 49.094921
869.352563 | 49.582581
876.597125 | 49.715912
883.84175 | 49.37439
891.086375 | 48.625366
898.330938 | 48.774208
905.575563 | 49.689548
912.820188 | 48.780056
920.06475 | 49.451454
927.309375 | 49.913658
934.554 | 50.057831
941.798563 | 48.876591
949.043188 | 49.509323
956.287813 | 49.466225
963.532375 | 47.844463
970.777 | 49.095486
978.021625 | 49.088692
985.266188 | 49.407726
992.510813 | 48.514809
999.755438 | 48.945896
1007 | 47.965481