## Values
Fieldname | Fieldvalue | Fieldunit
DateTime | 5/27/2026 12:59:33 AM
Coating_BS_LimitMinAbs | 50 | g/m²
Coating_BS_Nominal | 50 | g/m²
CoilID | 820510

## LengthProfiles
Length [m] | LP_Coating_BS_Avg [g/m²]
0 | 46.83643
7.273381 | 46.841686
14.546763 | 46.877831
21.820145 | 46.555614
29.093525 | 46.325642
36.366906 | 47.042671
43.640289 | 48.530628
50.913668 | 46.09127
58.187051 | 46.436394
65.460434 | 46.004898
72.733813 | 47.096508
80.007195 | 47.273029
87.280578 | 46.663536
94.553961 | 45.501362
101.827336 | 46.376263
109.100719 | 46.884865
116.374102 | 46.400028
123.647484 | 46.44957
130.920867 | 46.79615
138.19425 | 45.663116
145.467625 | 47.391106
152.741016 | 46.972832
160.014391 | 47.393501
167.287766 | 44.950466
174.561156 | 45.647343
181.834531 | 46.008644
189.107922 | 46.523659
196.381297 | 45.861153
203.654672 | 46.205231
210.928063 | 44.936337
218.201438 | 45.372391
225.474828 | 46.597996
232.748203 | 45.637272
240.021578 | 45.657619
247.294969 | 45.450531
254.568344 | 45.792145
261.841734 | 46.035522
269.115125 | 45.766788
276.3885 | 45.819458
283.661875 | 45.369137
290.93525 | 45.956738
298.208625 | 46.639534
305.482031 | 45.87722
312.755406 | 46.107464
320.028781 | 46.213184
327.302156 | 45.286022
334.575531 | 44.948349
341.848938 | 46.969364
349.122313 | 45.815315
356.395688 | 46.374294
363.669063 | 45.391724
370.942438 | 45.689034
378.215844 | 46.177231
385.489219 | 46.673351
392.762594 | 46.270752
400.035969 | 45.868816
407.309344 | 45.789028
414.58275 | 46.740158
421.856125 | 46.299034
429.1295 | 44.987843
436.402875 | 46.150002
443.67625 | 46.496498
450.949656 | 47.107342
458.223031 | 46.84399
465.496406 | 46.484283
472.769781 | 45.640705
480.043156 | 45.889809
487.316563 | 45.909718
494.589938 | 46.90242
501.863313 | 45.946644
509.136688 | 46.080978
516.410063 | 44.895569
523.683469 | 45.339428
530.956813 | 45.829071
538.23025 | 45.215012
545.503625 | 45.294628
552.777 | 46.033611
560.050375 | 45.36972
567.32375 | 45.401485
574.597125 | 46.028934
581.8705 | 46.530746
589.143875 | 46.127628
596.41725 | 45.980724
603.690625 | 45.90657
610.964063 | 46.38998
618.237438 | 45.924599
625.510813 | 46.742287
632.784188 | 46.087482
640.057563 | 45.050133
647.330938 | 45.59631
654.604313 | 45.336315
661.877688 | 45.573669
669.151063 | 45.411781
676.424438 | 45.249065
683.697875 | 45.135338
690.97125 | 44.086658
698.244625 | 44.883789
705.518 | 45.337891
712.791375 | 45.250027
720.06475 | 45.263828
727.338125 | 45.321957
734.6115 | 45.580925
741.884875 | 45.61615
749.15825 | 45.778679
756.431688 | 45.139183
763.705063 | 45.383652
770.978438 | 45.352573
778.251813 | 45.801701
785.525188 | 45.402256
792.798563 | 45.591091
800.071938 | 44.661175
807.345313 | 45.525417
814.618688 | 45.452965
821.892063 | 45.132462
829.1655 | 45.424145
836.438875 | 46.584129
843.71225 | 44.581673
850.985625 | 45.141872
858.259 | 45.351608
865.532375 | 45.799034
872.80575 | 45.913227
880.079125 | 45.380322
887.3525 | 44.945557
894.625875 | 45.154911
901.899313 | 45.21875
909.172688 | 46.237339
916.446063 | 45.141636
923.719438 | 44.867626
930.992813 | 45.284569
938.266188 | 44.900623
945.539563 | 44.987118
952.812938 | 46.145
960.086313 | 45.285645
967.35975 | 45.328159
974.633125 | 45.607681
981.9065 | 45.640701
989.179875 | 46.264057
996.45325 | 46.918842
1003.726625 | 45.963943
1011 | 45.323048