## Values
Fieldname | Fieldvalue | Fieldunit
DateTime | 5/27/2026 1:56:30 AM
Coating_BS_LimitMinAbs | 50 | g/m²
Coating_BS_Nominal | 50 | g/m²
CoilID | 821110

## LengthProfiles
Length [m] | LP_Coating_BS_Avg [g/m²]
0 | 46.081059
7.369231 | 46.10743
14.738462 | 46.425011
22.107693 | 46.402657
29.476924 | 46.271633
36.846156 | 46.338783
44.215387 | 46.044353
51.584617 | 46.003651
58.953848 | 45.238953
66.323078 | 46.020386
73.692313 | 47.181946
81.061539 | 45.856495
88.430773 | 45.623566
95.8 | 45.445782
103.169234 | 45.190495
110.538461 | 45.761848
117.907695 | 46.264725
125.27693 | 47.053028
132.646156 | 45.820328
140.015391 | 44.834034
147.384625 | 44.926292
154.753844 | 44.799118
162.123078 | 45.577591
169.492313 | 44.770367
176.861547 | 45.686749
184.230781 | 45.530533
191.6 | 46.033363
198.969234 | 46.495758
206.338469 | 45.466915
213.707703 | 44.683014
221.076922 | 45.263573
228.446156 | 45.329609
235.815391 | 45.765694
243.184625 | 46.89352
250.553859 | 45.270004
257.923078 | 45.661423
265.292313 | 46.150352
272.661531 | 45.655731
280.030781 | 46.461365
287.4 | 45.982616
294.76925 | 45.234543
302.138469 | 45.90271
309.507688 | 45.505608
316.876938 | 45.022923
324.246156 | 45.715233
331.615406 | 45.703316
338.984625 | 45.274342
346.353844 | 45.87759
353.723094 | 45.287109
361.092313 | 45.324303
368.461563 | 45.669483
375.830781 | 45.549152
383.2 | 45.531471
390.56925 | 46.031029
397.938469 | 45.546497
405.307688 | 44.870564
412.676938 | 45.845387
420.046156 | 46.340748
427.415406 | 46.42115
434.784625 | 44.651836
442.153844 | 45.378471
449.523094 | 46.186951
456.892313 | 45.010086
464.261563 | 45.274445
471.630781 | 45.577168
479 | 45.259811
486.36925 | 45.725464
493.738469 | 46.166054
501.107719 | 45.448509
508.476938 | 45.456814
515.846156 | 45.560413
523.215406 | 45.516857
530.584625 | 45.710724
537.953875 | 45.908653
545.323063 | 45.288265
552.692313 | 45.748341
560.061563 | 45.934814
567.430813 | 44.49641
574.8 | 45.277554
582.16925 | 46.183975
589.5385 | 46.519394
596.907688 | 45.400654
604.276938 | 45.280201
611.646188 | 45.020943
619.015375 | 45.716095
626.384625 | 46.209236
633.753875 | 46.511406
641.123063 | 45.227055
648.492313 | 44.633354
655.861563 | 44.685001
663.230813 | 44.975925
670.6 | 44.052376
677.96925 | 45.383068
685.3385 | 45.715462
692.707688 | 45.760166
700.076938 | 45.547989
707.446188 | 45.768768
714.815375 | 45.796162
722.184625 | 44.778679
729.553875 | 45.22559
736.923125 | 45.001614
744.292313 | 45.770241
751.661563 | 45.981384
759.030813 | 45.925793
766.4 | 45.569996
773.76925 | 45.607876
781.1385 | 46.212353
788.507688 | 45.458214
795.876938 | 45.789055
803.246188 | 44.164383
810.615375 | 44.667339
817.984625 | 46.333633
825.353875 | 45.735344
832.723125 | 45.048874
840.092313 | 44.996243
847.461563 | 44.672997
854.830813 | 45.573391
862.2 | 46.60379
869.56925 | 46.044895
876.9385 | 45.305054
884.307688 | 45.674988
891.676938 | 45.821739
899.046188 | 45.207733
906.415438 | 45.511635
913.784625 | 45.903538
921.153875 | 45.310692
928.523125 | 46.320625
935.892313 | 46.773167
943.261563 | 46.799095
950.630813 | 46.163605
958 | 45.478977