## Values
Fieldname | Fieldvalue | Fieldunit
DateTime | 5/27/2026 2:52:59 AM
Coating_BS_LimitMinAbs | 50 | g/m²
Coating_BS_Nominal | 50 | g/m²
CoilID | 821040

## LengthProfiles
Length [m] | LP_Coating_BS_Avg [g/m²]
0 | 50.668556
7.185185 | 50.653435
14.37037 | 50.458817
21.555555 | 50.188828
28.74074 | 50.27142
35.925926 | 49.85627
43.111109 | 50.860878
50.296297 | 49.600819
57.48148 | 49.646545
64.666664 | 49.724415
71.851852 | 49.914772
79.037039 | 49.971256
86.222219 | 46.948723
93.407406 | 46.16777
100.592594 | 45.969967
107.777773 | 45.493771
114.962961 | 46.168301
122.148148 | 46.267357
129.333328 | 46.17099
136.518516 | 44.803684
143.703703 | 45.960129
150.888891 | 46.529099
158.074078 | 45.832169
165.25925 | 44.855343
172.444438 | 44.84557
179.629625 | 45.645702
186.814813 | 46.080528
194 | 45.757984
201.185188 | 45.576485
208.370359 | 44.425537
215.555547 | 45.099468
222.740734 | 45.3685
229.925922 | 45.061623
237.111109 | 45.413055
244.296297 | 45.35112
251.481484 | 45.360287
258.666656 | 45.663975
265.851844 | 46.148632
273.037031 | 45.806236
280.222219 | 45.338158
287.407406 | 45.357643
294.592594 | 45.51878
301.777781 | 46.11224
308.962969 | 46.296341
316.148156 | 46.294823
323.333313 | 44.504314
330.5185 | 44.796288
337.703688 | 46.5145
344.888875 | 45.627918
352.074063 | 45.546066
359.25925 | 45.567352
366.444438 | 44.761177
373.629625 | 44.873089
380.814813 | 46.29089
388 | 45.232491
395.185188 | 44.696301
402.370375 | 45.632816
409.555563 | 46.090565
416.740719 | 45.879326
423.925906 | 46.187218
431.111094 | 45.4911
438.296281 | 45.014641
445.481469 | 45.123943
452.666656 | 45.498814
459.851844 | 45.724163
467.037031 | 44.805717
474.222219 | 45.16468
481.407406 | 45.230934
488.592594 | 44.887192
495.777781 | 45.785187
502.962969 | 46.30201
510.148125 | 46.249531
517.333313 | 45.991398
524.5185 | 45.989525
531.703688 | 45.820625
538.888875 | 47.167419
546.074063 | 45.677792
553.25925 | 45.376667
560.444438 | 46.772743
567.629625 | 47.723328
574.814813 | 46.22422
582 | 46.473858
589.185188 | 47.490528
596.370375 | 46.112095
603.555563 | 47.339542
610.74075 | 47.131866
617.925938 | 46.803848
625.111125 | 47.254021
632.296313 | 46.1591
639.4815 | 45.974876
646.666625 | 46.874165
653.851813 | 46.8941
661.037 | 47.217751
668.222188 | 46.230583
675.407375 | 47.060516
682.592563 | 46.102432
689.77775 | 47.220196
696.962938 | 46.867256
704.148125 | 46.878323
711.333313 | 45.657722
718.5185 | 46.382732
725.703688 | 46.325005
732.888875 | 45.808128
740.074063 | 45.229855
747.25925 | 45.845493
754.444438 | 46.011139
761.629625 | 45.663876
768.814813 | 46.203968
776 | 46.471279
783.185188 | 47.458576
790.370375 | 46.016712
797.555563 | 46.662769
804.74075 | 45.902985
811.925938 | 45.981426
819.111125 | 47.197403
826.296313 | 46.881187
833.481438 | 46.212471
840.666625 | 46.170616
847.851813 | 45.794971
855.037 | 47.044174
862.222188 | 48.585526
869.407375 | 46.08255
876.592563 | 46.099792
883.77775 | 46.321609
890.962938 | 46.694641
898.148125 | 46.586617
905.333313 | 47.018555
912.5185 | 46.276234
919.703688 | 46.63694
926.888875 | 45.422207
934.074063 | 45.276642
941.25925 | 45.703842
948.444438 | 44.319527
955.629625 | 45.861877
962.814813 | 48.755783
970 | 49.299286