## Values
Fieldname | Fieldvalue | Fieldunit
DateTime | 5/27/2026 3:57:16 AM
Coating_BS_LimitMinAbs | 50 | g/m²
Coating_BS_Nominal | 50 | g/m²
CoilID | 825050

## LengthProfiles
Length [m] | LP_Coating_BS_Avg [g/m²]
0 | 92.047394
5.311688 | 89.16523
10.623377 | 56.99823
15.935065 | 51.391014
21.246754 | 51.113651
26.558441 | 54.782833
31.870131 | 56.417374
37.18182 | 47.318989
42.493508 | 45.737953
47.805195 | 46.868931
53.116883 | 53.653721
58.428574 | 52.694328
63.740262 | 57.585854
69.051953 | 58.910191
74.363641 | 57.385242
79.675328 | 58.882492
84.987016 | 58.60178
90.298703 | 57.103889
95.610391 | 59.592014
100.922078 | 55.44434
106.233766 | 54.899334
111.545461 | 58.023235
116.857148 | 56.100849
122.168836 | 58.621731
127.480523 | 61.216793
132.792219 | 61.102188
138.103906 | 63.503918
143.415594 | 64.365974
148.727281 | 61.131222
154.038969 | 61.409412
159.350656 | 61.754025
164.662344 | 62.187622
169.974031 | 63.756672
175.285719 | 61.449085
180.597406 | 61.709526
185.909094 | 62.841488
191.220781 | 59.465992
196.532469 | 61.161655
201.844156 | 60.717293
207.155844 | 57.833328
212.467531 | 58.027802
217.779234 | 55.319016
223.090922 | 54.567921
228.402609 | 56.556484
233.714297 | 54.968952
239.025984 | 57.310287
244.337672 | 56.508625
249.649359 | 54.577034
254.961047 | 56.513103
260.272734 | 54.290455
265.584438 | 54.588024
270.896125 | 57.671047
276.207813 | 54.113079
281.5195 | 50.612629
286.831188 | 50.606102
292.142875 | 55.55611
297.454563 | 55.285915
302.76625 | 50.217834
308.077938 | 54.277657
313.389625 | 56.265404
318.701313 | 53.554825
324.013 | 51.514904
329.324688 | 52.825478
334.636375 | 53.6236
339.948063 | 54.618359
345.25975 | 55.197445
350.571438 | 54.731609
355.883125 | 54.380161
361.194813 | 53.117371
366.5065 | 52.542408
371.818188 | 53.00441
377.129875 | 52.937653
382.441563 | 52.192642
387.75325 | 52.140205
393.064938 | 54.117352
398.376625 | 51.218761
403.688313 | 53.011101
409 | 52.256828
414.311688 | 53.988724
419.623375 | 53.169514
424.935063 | 52.744156
430.246781 | 54.201862
435.558469 | 50.670303
440.870156 | 54.539501
446.181844 | 52.645916
451.493531 | 53.043182
456.805219 | 54.42453
462.116906 | 51.6465
467.428594 | 52.388142
472.740281 | 52.307632
478.051969 | 53.685577
483.363656 | 52.204571
488.675344 | 51.702446
493.987031 | 51.610191
499.298719 | 54.559402
504.610406 | 51.399937
509.922094 | 44.897701
515.233781 | 44.931641
520.545469 | 45.043972
525.857188 | 43.627037
531.168875 | 43.988239
536.480563 | 44.942505
541.79225 | 44.655922
547.103938 | 43.421101
552.415625 | 43.788982
557.727313 | 45.662254
563.039 | 44.656555
568.350688 | 43.586563
573.662375 | 45.596455
578.974063 | 45.578205
584.28575 | 45.382225
589.597438 | 44.767757
594.909125 | 44.541714
600.220813 | 45.866379
605.5325 | 45.411316
610.844188 | 45.894394
616.155875 | 44.900162
621.467563 | 46.810638
626.77925 | 47.207878
632.090938 | 47.53875
637.402625 | 47.363144
642.714313 | 47.872097
648.026 | 47.494358
653.337688 | 47.018806
658.649375 | 47.723526
663.961063 | 47.501896
669.27275 | 48.127846
674.584438 | 46.735336
679.896125 | 47.198566
685.207813 | 48.07243
690.5195 | 48.644981
695.831188 | 48.121601
701.142875 | 47.754955
706.454563 | 49.573666
711.76625 | 47.128788
717.077938 | 46.272324
722.389625 | 47.855309
727.701313 | 48.849499
733.013 | 49.146599
738.324688 | 49.382401
743.636375 | 49.246506
748.948063 | 48.134552
754.25975 | 47.597195
759.571438 | 47.980339
764.883125 | 47.8932
770.194813 | 46.409275
775.5065 | 46.742134
780.818188 | 45.953438
786.129875 | 46.183018
791.441563 | 45.991634
796.75325 | 45.208439
802.064938 | 45.920391
807.376625 | 46.509315
812.688313 | 45.786457
818 | 45.317795