## Values
Fieldname | Fieldvalue | Fieldunit
DateTime | 5/27/2026 5:18:28 AM
Coating_BS_LimitMinAbs | 50 | g/m²
Coating_BS_Nominal | 50 | g/m²
CoilID | 825200

## LengthProfiles
Length [m] | LP_Coating_BS_Avg [g/m²]
0 | 54.881844
8.197675 | 54.27422
16.39535 | 46.63028
24.593023 | 43.521748
32.790699 | 43.890385
40.988375 | 41.080105
49.186047 | 42.791496
57.383723 | 41.377972
65.581398 | 42.740425
73.77907 | 41.911125
81.97675 | 43.565838
90.174422 | 45.106804
98.372094 | 44.473969
106.569773 | 45.641857
114.767445 | 45.046909
122.965125 | 40.98539
131.162797 | 44.121338
139.360469 | 44.193565
147.558141 | 44.56155
155.755828 | 42.643387
163.9535 | 44.538486
172.151172 | 43.873047
180.348844 | 44.314037
188.546516 | 46.028805
196.744188 | 45.136227
204.941875 | 47.558189
213.139547 | 52.881233
221.337219 | 50.676991
229.534891 | 50.136105
237.732563 | 56.451172
245.93025 | 54.674797
254.127922 | 54.022564
262.325594 | 54.105267
270.523281 | 53.500332
278.720938 | 58.911007
286.918625 | 53.632713
295.116281 | 60.723721
303.313969 | 54.474602
311.511656 | 53.814964
319.709313 | 53.015308
327.907 | 54.017063
336.104656 | 55.17548
344.302344 | 51.911049
352.500031 | 55.243763
360.697688 | 55.813438
368.895375 | 56.609158
377.093031 | 57.224068
385.290719 | 59.239445
393.488375 | 60.446629
401.686063 | 58.111969
409.88375 | 61.566616
418.081406 | 61.168495
426.279094 | 60.299217
434.47675 | 63.149403
442.674438 | 58.408001
450.872125 | 58.000492
459.069781 | 56.602119
467.267469 | 57.94812
475.465125 | 57.271343
483.662813 | 55.838924
491.8605 | 55.904884
500.058156 | 57.26252
508.255844 | 57.691895
516.4535 | 57.032574
524.651188 | 58.970139
532.848875 | 57.813927
541.046563 | 59.004936
549.244188 | 58.908958
557.441875 | 58.143394
565.639563 | 59.904613
573.83725 | 57.959278
582.034938 | 59.712467
590.232563 | 58.146275
598.43025 | 59.041889
606.627938 | 56.83699
614.825625 | 55.138191
623.023313 | 53.1688
631.220938 | 51.481377
639.418625 | 51.038296
647.616313 | 53.123158
655.814 | 51.611897
664.011688 | 52.093975
672.209313 | 52.693398
680.407 | 53.16338
688.604688 | 52.158985
696.802375 | 51.87072
705.000063 | 51.323704