## Values
Fieldname | Fieldvalue | Fieldunit
DateTime | 5/27/2026 6:18:55 AM
Coating_BS_LimitMinAbs | 50 | g/m²
Coating_BS_Nominal | 50 | g/m²
CoilID | 824450

## LengthProfiles
Length [m] | LP_Coating_BS_Avg [g/m²]
0 | 56.907276
4.645833 | 56.6731
9.291667 | 54.161694
13.9375 | 52.263771
18.583334 | 50.255341
23.229168 | 52.35862
27.875 | 50.264442
32.520834 | 51.907551
37.166668 | 50.326603
41.8125 | 52.468498
46.458336 | 55.68145
51.104168 | 50.98465
55.75 | 52.716854
60.395836 | 50.746471
65.041668 | 51.965469
69.6875 | 51.924416
74.333336 | 51.831593
78.979172 | 52.581226
83.625 | 50.992577
88.270836 | 52.17281
92.916672 | 52.195507
97.5625 | 52.184692
102.208336 | 51.525036
106.854172 | 51.343475
111.5 | 51.158958
116.145836 | 49.604881
120.791672 | 50.250751
125.437508 | 48.67083
130.083336 | 50.368912
134.729172 | 49.806671
139.375 | 48.426983
144.020844 | 50.158535
148.666672 | 49.420135
153.3125 | 50.790367
157.958344 | 51.343548
162.604172 | 51.092556
167.25 | 49.890808
171.895844 | 51.93182
176.541672 | 51.88559
181.1875 | 51.437187
185.833344 | 50.714401
190.479172 | 51.218769
195.125 | 51.894062
199.770844 | 52.716816
204.416672 | 48.989368
209.0625 | 49.51403
213.708344 | 50.953007
218.354172 | 49.519188
223 | 51.450016
227.645844 | 51.924023
232.291672 | 52.434937
236.937516 | 52.134991
241.583344 | 53.426205
246.229172 | 52.79649
250.875016 | 52.577473
255.520844 | 54.809505
260.166672 | 52.303566
264.8125 | 52.814854
269.458344 | 50.732597
274.104188 | 51.043751
278.75 | 50.923725
283.395844 | 49.907017
288.041688 | 51.703167
292.6875 | 49.574333
297.333344 | 51.899044
301.979188 | 53.49572
306.625 | 52.540882
311.270844 | 51.945244
315.916688 | 50.605911
320.5625 | 51.471447
325.208344 | 53.470387
329.854188 | 55.900158
334.5 | 53.852337
339.145844 | 51.409767
343.791688 | 50.215527
348.4375 | 50.367905
353.083344 | 47.980816
357.729188 | 49.800854
362.375 | 47.678276
367.020844 | 47.294266
371.666688 | 48.422024
376.3125 | 48.879684
380.958344 | 48.642715
385.604188 | 49.627522
390.25 | 50.645489
394.895844 | 52.897026
399.541688 | 56.17318
404.1875 | 52.504154
408.833344 | 51.581059
413.479188 | 51.676586
418.125 | 52.599926
422.770844 | 51.20573
427.416688 | 50.012032
432.0625 | 51.232033
436.708344 | 49.804008
441.354188 | 50.569431
446 | 50.325684
450.645844 | 50.163242
455.291688 | 51.158756
459.937531 | 53.137039
464.583344 | 54.805908
469.229188 | 56.567287
473.875031 | 56.783386
478.520844 | 57.068905
483.166688 | 58.417294
487.812531 | 53.719452
492.458344 | 54.782059
497.104188 | 56.305416
501.750031 | 59.875843
506.395844 | 61.623425
511.041688 | 59.813545
515.687531 | 60.888512
520.333344 | 59.845028
524.979188 | 59.043304
529.625 | 58.935577
534.270875 | 60.574471
538.916688 | 60.573036
543.5625 | 61.318752
548.208375 | 61.06488
552.854188 | 61.867859
557.5 | 64.599518
562.145875 | 63.387489
566.791688 | 59.392483
571.4375 | 61.0023
576.083375 | 61.996445
580.729188 | 64.006653
585.375 | 63.828609
590.020875 | 70.912849
594.666688 | 62.297249
599.3125 | 59.547359
603.958375 | 59.499287
608.604188 | 58.165768
613.25 | 59.935349
617.895875 | 61.906208
622.541688 | 60.620838
627.1875 | 59.761295
631.833375 | 56.593147
636.479188 | 60.045788
641.125 | 61.783165
645.770875 | 62.303883
650.416688 | 62.318535
655.0625 | 62.453484
659.708375 | 65.246803
664.354188 | 62.421295
669 | 59.536278