## Values
Fieldname | Fieldvalue | Fieldunit
DateTime | 5/27/2026 10:20:52 AM
Coating_BS_LimitMinAbs | 50 | g/m²
Coating_BS_Nominal | 50 | g/m²
CoilID | 825220

## LengthProfiles
Length [m] | LP_Coating_BS_Avg [g/m²]
0 | 64.996758
4.910072 | 65.217094
9.820144 | 67.998749
14.730215 | 71.77301
19.640287 | 65.69149
24.550359 | 66.954773
29.46043 | 59.861248
34.370504 | 65.579308
39.280574 | 62.488972
44.190645 | 64.458923
49.100719 | 61.904419
54.010789 | 61.695187
58.920859 | 59.873589
63.830934 | 63.696899
68.741008 | 64.035645
73.651078 | 63.230328
78.561148 | 62.211952
83.471219 | 60.131882
88.381289 | 60.549236
93.291367 | 60.767521
98.201438 | 61.765831
103.111508 | 62.551159
108.021578 | 61.616253
112.931648 | 59.654251
117.841719 | 58.847267
122.751797 | 59.79858
127.661867 | 61.684837
132.571938 | 61.778576
137.482016 | 61.805866
142.392078 | 61.054535
147.302156 | 58.55645
152.212219 | 60.879025
157.122297 | 60.869041
162.032375 | 61.069439
166.942438 | 64.706398
171.852516 | 62.986309
176.762578 | 65.994347
181.672656 | 62.554184
186.582734 | 64.356224
191.492797 | 64.328239
196.402875 | 65.494644
201.312938 | 66.291847
206.223016 | 67.473206
211.133094 | 66.744347
216.043156 | 67.562561
220.953234 | 67.440193
225.863297 | 75.039749
230.773375 | 64.534081
235.683438 | 63.784801
240.593516 | 62.557827
245.503594 | 63.614349
250.413656 | 62.899403
255.323734 | 63.427475
260.233797 | 64.141235
265.143875 | 65.885651
270.053938 | 66.664024
274.964031 | 63.435291
279.874094 | 64.619926
284.784156 | 64.46022
289.69425 | 64.393349
294.604313 | 63.002769
299.514375 | 64.749763
304.424438 | 64.175697
309.334531 | 62.694897
314.244594 | 65.036049
319.154656 | 63.046467
324.06475 | 62.641029
328.974813 | 63.200264
333.884875 | 64.460976
338.794938 | 63.572521
343.705031 | 62.634521
348.615094 | 62.345669
353.525156 | 65.188179
358.43525 | 61.833076
363.345313 | 62.223053
368.255375 | 62.932014
373.165469 | 61.965088
378.075531 | 63.900112
382.985594 | 61.701626
387.895656 | 64.369141
392.80575 | 62.062801
397.715813 | 55.489422
402.625875 | 52.762905
407.535969 | 52.464268
412.446031 | 53.097031
417.356094 | 53.196815
422.266188 | 51.61882
427.17625 | 53.728294
432.086313 | 52.597076
436.996375 | 52.608204
441.906469 | 52.219151
446.816531 | 51.067081
451.726594 | 51.167778
456.636688 | 60.368633
461.54675 | 59.741695
466.456813 | 61.595898
471.366875 | 62.934319
476.276969 | 64.676132
481.187031 | 66.155479
486.097094 | 67.467331
491.007188 | 66.09713
495.91725 | 65.72805
500.827313 | 66.506172
505.737406 | 68.896301
510.647469 | 67.026413
515.557531 | 70.430984
520.467594 | 66.821602
525.377688 | 66.459908
530.28775 | 68.072273
535.197813 | 67.641045
540.107875 | 69.210678
545.017938 | 67.812897
549.928063 | 66.211708
554.838125 | 63.516964
559.748188 | 65.053001
564.65825 | 64.86319
569.568313 | 65.408539
574.478375 | 64.745979
579.3885 | 63.120022
584.298563 | 63.167088
589.208625 | 64.573624
594.118688 | 66.675568
599.02875 | 67.000443
603.938813 | 67.177696
608.848875 | 64.187843
613.759 | 66.684982
618.669063 | 66.195892
623.579125 | 64.907181
628.489188 | 67.976891
633.39925 | 64.126747
638.309313 | 63.058155
643.219375 | 63.610241
648.1295 | 64.234596
653.039563 | 64.289513
657.949625 | 65.672638
662.859688 | 65.030991
667.76975 | 63.202015
672.679813 | 64.456764
677.589875 | 66.289642
682.5 | 68.215248
687.410063 | 66.868141
692.320125 | 67.377159
697.230188 | 81.678322
702.14025 | 86.072121
707.050313 | 84.640717
711.960438 | 82.139
716.8705 | 82.351311
721.780563 | 78.446846
726.690625 | 75.326637
731.600688 | 75.56575
736.51075 | 62.735428
741.420813 | 62.909176
746.330938 | 61.982567
751.241 | 59.866104
756.151063 | 61.485321
761.061125 | 62.677959
765.971188 | 60.318836
770.88125 | 62.294956
775.791313 | 62.707085
780.701438 | 63.767132
785.6115 | 63.331821
790.521563 | 62.263744
795.431625 | 61.226662
800.341688 | 60.953121
805.25175 | 62.211296
810.161813 | 61.717342
815.071938 | 61.803482
819.982 | 64.154022
824.892063 | 63.281094
829.802125 | 61.900593
834.712188 | 60.313862
839.62225 | 58.710693
844.532375 | 62.254677
849.442438 | 60.598507
854.3525 | 61.672497
859.262563 | 60.888634
864.172625 | 58.774441
869.082688 | 63.564888
873.99275 | 60.66832
878.902875 | 63.983841
883.812938 | 64.852943
888.723 | 61.559029
893.633063 | 61.792549
898.543125 | 64.271599
903.453188 | 61.895954
908.36325 | 61.10025
913.273375 | 61.333084
918.183438 | 58.475338
923.0935 | 61.681797
928.003563 | 59.489567
932.913625 | 61.987125
937.823688 | 62.62833
942.73375 | 60.430149
947.643875 | 62.780521
952.553938 | 61.267395
957.464 | 62.711624
962.374063 | 62.481548
967.284125 | 63.880444
972.194188 | 65.447601
977.104313 | 66.441643
982.014375 | 66.592216
986.924438 | 66.13884
991.8345 | 63.869732
996.744563 | 63.186066
1001.654625 | 62.453358
1006.564688 | 62.572208
1011.474813 | 61.741627
1016.384875 | 60.202782
1021.294938 | 60.439091
1026.205 | 58.20116
1031.115063 | 58.095219
1036.025125 | 59.064339
1040.935188 | 57.830345
1045.845313 | 60.183479
1050.755375 | 59.792046
1055.665375 | 58.535034
1060.5755 | 56.981071
1065.485625 | 59.300087
1070.395625 | 59.026928
1075.30575 | 58.991341
1080.21575 | 58.800598
1085.125875 | 57.482948
1090.035875 | 57.440533
1094.946 | 57.603134
1099.856125 | 56.80682
1104.766125 | 57.604202
1109.67625 | 56.367771
1114.58625 | 57.571617
1119.496375 | 57.058136
1124.406375 | 59.483646
1129.3165 | 60.09016
1134.226625 | 60.057453
1139.136625 | 60.40966
1144.04675 | 59.084282
1148.95675 | 59.417774
1153.866875 | 61.953018
1158.777 | 63.127426
1163.687 | 60.86113
1168.597125 | 63.265835
1173.507125 | 63.781269
1178.41725 | 63.671021
1183.32725 | 62.99667
1188.237375 | 60.164318
1193.1475 | 60.096722
1198.0575 | 61.637005
1202.967625 | 61.942085
1207.877625 | 62.20594
1212.78775 | 61.90197
1217.69775 | 60.49855
1222.607875 | 61.473946
1227.518 | 62.210564
1232.428 | 63.188454
1237.338125 | 64.526764
1242.248125 | 62.539864
1247.15825 | 62.753841
1252.06825 | 61.996464
1256.978375 | 62.207855
1261.8885 | 63.011185
1266.7985 | 63.799213
1271.708625 | 61.395161
1276.618625 | 61.332916
1281.52875 | 59.097023
1286.43875 | 62.030064
1291.348875 | 61.245735
1296.259 | 61.323433
1301.169 | 60.404312
1306.079125 | 58.214558
1310.989125 | 59.550911
1315.89925 | 59.462917
1320.80925 | 62.51693
1325.719375 | 62.576717
1330.6295 | 63.368595
1335.5395 | 61.616032
1340.449625 | 60.519608
1345.359625 | 60.91077
1350.26975 | 61.09211
1355.17975 | 61.47356
1360.089875 | 61.453484
1365 | 58.107658