## Values
Fieldname | Fieldvalue | Fieldunit
DateTime | 5/27/2026 10:35:03 AM
Coating_BS_LimitMinAbs | 50 | g/m²
Coating_BS_Nominal | 50 | g/m²
CoilID | 825220

## LengthProfiles
Length [m] | LP_Coating_BS_Avg [g/m²]
0 | 67.604088
4.90625 | 66.941986
9.8125 | 59.610817
14.71875 | 59.054054
19.625 | 58.855812
24.53125 | 60.223183
29.4375 | 59.10323
34.34375 | 62.271847
39.25 | 61.021927
44.15625 | 58.128811
49.0625 | 59.275829
53.96875 | 59.991795
58.875 | 61.425205
63.78125 | 58.68737
68.6875 | 59.110226
73.59375 | 59.974724
78.5 | 60.160671
83.40625 | 60.08506
88.3125 | 60.692825
93.21875 | 56.994381
98.125 | 61.723305
103.03125 | 58.255219
107.9375 | 57.254791
112.84375 | 59.467319
117.75 | 60.528229
122.65625 | 59.750355
127.5625 | 57.921497
132.46875 | 60.485878
137.375 | 58.05444
142.28125 | 58.489906
147.1875 | 60.276352
152.09375 | 60.257484
157 | 59.512115