## Values
Fieldname | Fieldvalue | Fieldunit
DateTime | 5/27/2026 3:26:45 PM
Coating_BS_LimitMinAbs | 50 | g/m²
Coating_BS_Nominal | 50 | g/m²
CoilID | 825220

## LengthProfiles
Length [m] | LP_Coating_BS_Avg [g/m²]
0 | 60.0783
4.840278 | 59.884048
9.680556 | 58.062912
14.520834 | 63.518112
19.361111 | 67.673775
24.201389 | 69.837387
29.041668 | 61.894955
33.881945 | 63.415436
38.722223 | 63.523018
43.5625 | 67.074036
48.402777 | 65.808037
53.243055 | 65.888016
58.083336 | 65.621155
62.923613 | 60.747051
67.763891 | 63.072231
72.604164 | 63.828831
77.444445 | 64.183777
82.284727 | 63.33923
87.125 | 62.878464
91.965281 | 59.521393
96.805555 | 59.423985
101.645836 | 57.531502
106.486109 | 59.486542
111.326391 | 63.5816
116.166672 | 61.412331
121.006945 | 68.866692
125.847227 | 72.073395
130.6875 | 71.698624
135.527781 | 70.966194
140.368063 | 71.90976
145.208328 | 70.604172
150.048609 | 72.149948
154.888891 | 73.066109
159.729172 | 71.491013
164.569453 | 70.737625
169.409719 | 71.998962
174.25 | 73.438332
179.090281 | 72.029724
183.930563 | 72.646118
188.770828 | 60.728722
193.611109 | 59.882996
198.451391 | 64.845596
203.291672 | 67.300522
208.131953 | 73.06868
212.972219 | 71.35437
217.8125 | 71.291664
222.652781 | 68.730507
227.493063 | 68.700836
232.333344 | 69.110176
237.173609 | 69.154533
242.013891 | 70.092308
246.854172 | 70.014832
251.694453 | 69.635742
256.534719 | 68.843498
261.375 | 68.443588
266.215281 | 66.65081
271.055563 | 68.461617
275.895844 | 67.150978
280.736125 | 67.446739
285.576406 | 67.048103
290.416656 | 69.097519
295.256938 | 67.965378
300.097219 | 68.083984
304.9375 | 67.739975
309.777781 | 67.930153
314.618063 | 67.819847
319.458344 | 72.28833
324.298625 | 84.023529
329.138906 | 90.339279
333.979156 | 87.023666
338.819438 | 67.198265
343.659719 | 65.888382
348.5 | 63.118744
353.340281 | 59.056911
358.180563 | 61.714672
363.020844 | 60.206444
367.861125 | 66.586426
372.701406 | 67.962936
377.541656 | 67.26297
382.381938 | 66.247108
387.222219 | 66.361824
392.0625 | 66.523933
396.902781 | 66.229095
401.743063 | 68.063103
406.583344 | 65.793091
411.423625 | 63.211998
416.263906 | 59.316345
421.104156 | 61.030815
425.944438 | 59.539398
430.784719 | 61.255276
435.625 | 60.20158
440.465281 | 60.742325
445.305563 | 58.078499
450.145844 | 59.838848
454.986125 | 59.369202
459.826406 | 62.001945
464.666688 | 58.159584
469.506938 | 57.85865
474.347219 | 55.876202
479.1875 | 58.094101
484.027781 | 58.871635
488.868063 | 59.573292
493.708344 | 58.989296
498.548625 | 60.415588
503.388906 | 60.761734
508.229188 | 61.155144
513.069438 | 62.68462
517.909719 | 62.849541
522.75 | 63.910957
527.590313 | 63.061256
532.430563 | 61.455837
537.270813 | 61.06139
542.111125 | 63.100231
546.951375 | 63.56031
551.791688 | 63.846939
556.631938 | 61.508381
561.47225 | 61.695206
566.3125 | 63.621105
571.152813 | 63.910351
575.993063 | 64.240593
580.833313 | 64.152
585.673625 | 61.493332
590.513875 | 62.947948
595.354188 | 62.559868
600.194438 | 63.563271
605.03475 | 63.418491
609.875 | 63.918594
614.715313 | 64.319992
619.555563 | 62.958603
624.395813 | 62.66769
629.236125 | 63.71204
634.076375 | 63.579647
638.916688 | 64.842201
643.756938 | 61.665482
648.59725 | 62.729881
653.4375 | 63.487106
658.277813 | 62.912598
663.118063 | 63.031151
667.958313 | 64.891762
672.798625 | 63.988674
677.638875 | 63.104233
682.479188 | 63.190834
687.319438 | 64.601738
692.15975 | 61.702087
697 | 63.186024