## Values
Fieldname | Fieldvalue | Fieldunit
DateTime | 5/25/2026 12:52:18 AM
Coating_BS_LimitMinAbs | 50 | g/m²
Coating_BS_Nominal | 50 | g/m²
CoilID | 823060

## LengthProfiles
Length [m] | LP_Coating_BS_Avg [g/m²]
0 | 50.197868
8.434782 | 50.098454
16.869564 | 48.972733
25.304348 | 48.753094
33.739129 | 50.221348
42.17391 | 49.401661
50.608695 | 48.776634
59.043477 | 50.020634
67.478258 | 51.058704
75.913039 | 49.93784
84.34782 | 50.117352
92.782602 | 49.159843
101.217391 | 50.239815
109.652172 | 50.394268
118.086953 | 50.738434
126.521734 | 50.944782
134.956516 | 50.182442
143.391297 | 50.3479
151.826078 | 50.203892
160.260859 | 49.510731
168.695641 | 49.818264
177.130422 | 49.348881
185.565203 | 50.136543
193.999984 | 50.495682
202.434781 | 50.462486
210.869563 | 50.078365
219.304344 | 49.046589
227.739125 | 49.914265
236.173906 | 51.006519
244.608688 | 50.226711
253.043469 | 50.102409
261.47825 | 50.162239
269.913031 | 50.68988
278.347813 | 51.355087
286.782594 | 50.626038
295.217375 | 49.160206
303.652156 | 49.349369
312.086938 | 49.964752
320.521719 | 49.822685
328.9565 | 50.267193
337.391281 | 49.66766
345.826063 | 49.796635
354.260844 | 50.649265
362.695625 | 50.388355
371.130406 | 49.149982
379.565188 | 50.668633
387.999969 | 76.256653
396.43475 | 76.969887
404.869563 | 69.154861
413.304344 | 49.705162
421.739125 | 50.490459
430.173906 | 60.115009
438.608688 | 59.830219
447.043469 | 59.383118
455.47825 | 59.914192
463.913031 | 59.685925
472.347813 | 61.318287
480.782594 | 61.563484
489.217375 | 61.264126
497.652156 | 61.453789
506.086938 | 60.950249
514.521719 | 60.985237
522.9565 | 60.597202
531.39125 | 60.520008
539.826063 | 59.780579
548.260875 | 60.294006
556.695625 | 61.725574
565.130438 | 61.128906
573.565188 | 60.431019
582 | 59.869099
590.43475 | 61.168053
598.869563 | 61.372066
607.304313 | 62.039219
615.739125 | 60.678921
624.173875 | 61.465931
632.608688 | 61.72044
641.043438 | 60.613075
649.47825 | 60.073349
657.913 | 60.810581
666.347813 | 60.647362
674.782563 | 59.956032
683.217375 | 60.238918
691.652125 | 60.941788
700.086938 | 61.593262
708.521688 | 61.035156
716.9565 | 60.825432
725.39125 | 61.659351
733.826063 | 61.067745
742.260813 | 61.52927
750.695625 | 61.67577
759.130375 | 61.873192
767.565188 | 61.667511
775.999938 | 60.054878
784.43475 | 59.995686
792.8695 | 59.869869
801.304313 | 59.74353
809.739125 | 59.535759
818.173875 | 59.257347
826.608688 | 60.257534
835.043438 | 60.394272
843.47825 | 60.356354
851.913 | 59.266624
860.347813 | 59.696594
868.782563 | 59.837109
877.217375 | 59.059494
885.652125 | 58.304569
894.086938 | 60.532291
902.521688 | 60.43301
910.9565 | 60.204891
919.39125 | 60.150784
927.826063 | 59.477352
936.260813 | 59.404785
944.695625 | 59.356934
953.130375 | 60.474762
961.565188 | 59.722744
969.999938 | 60.762684
978.43475 | 61.438301
986.8695 | 60.711029
995.304313 | 59.942226
1003.739063 | 60.205574
1012.173875 | 59.583549
1020.608625 | 59.560448
1029.043438 | 59.998238
1037.478188 | 60.310875
1045.913 | 60.529507
1054.34775 | 59.727959
1062.7825 | 59.238739
1071.217375 | 60.770466
1079.652125 | 60.938667
1088.086875 | 60.024456
1096.52175 | 60.195385
1104.9565 | 60.111786
1113.39125 | 61.656509
1121.826 | 60.816505
1130.260875 | 59.658924
1138.695625 | 58.996582
1147.130375 | 59.242146
1155.565125 | 59.403786
1164 | 60.384003