## Values
Fieldname | Fieldvalue | Fieldunit
DateTime | 5/25/2026 3:53:35 AM
Coating_BS_LimitMinAbs | 50 | g/m²
Coating_BS_Nominal | 50 | g/m²
CoilID | 823010

## LengthProfiles
Length [m] | LP_Coating_BS_Avg [g/m²]
0 | 58.022434
8.434482 | 58.078388
16.868965 | 58.806175
25.303447 | 59.429192
33.73793 | 59.463551
42.172414 | 58.951168
50.606895 | 59.16777
59.041375 | 59.155525
67.475859 | 59.534382
75.910344 | 59.048244
84.344828 | 60.48436
92.779305 | 59.069599
101.213789 | 59.596642
109.648273 | 60.529018
118.08275 | 60.513237
126.517234 | 58.177998
134.951719 | 58.500618
143.386203 | 59.789005
151.820688 | 59.59903
160.255172 | 60.186665
168.689656 | 61.092693
177.124125 | 60.446911
185.558609 | 59.743752
193.993094 | 59.83815
202.427578 | 59.214813
210.862063 | 59.007961
219.296547 | 59.162495
227.731031 | 59.136646
236.1655 | 60.377789
244.599984 | 60.959373
253.034469 | 59.46431
261.468953 | 58.861164
269.903438 | 59.759888
278.337906 | 60.062962
286.772406 | 59.753208
295.206875 | 59.003777
303.641375 | 59.416508
312.075844 | 59.911259
320.510344 | 61.606216
328.944813 | 59.769901
337.379313 | 58.535511
345.813781 | 59.355888
354.24825 | 59.311207
362.68275 | 59.91684
371.117219 | 59.976219
379.551719 | 59.151627
387.986188 | 59.484528
396.420688 | 59.543152
404.855156 | 59.422783
413.289625 | 58.308895
421.724125 | 58.037373
430.158594 | 59.781929
438.593094 | 60.095955
447.027563 | 59.894073
455.462063 | 60.721653
463.896531 | 59.468533
472.331 | 57.663795
480.7655 | 59.955612
489.199969 | 59.399372
497.634469 | 58.890511
506.068938 | 58.654861
514.503438 | 59.182995
522.937906 | 61.237526
531.372375 | 60.694492
539.806875 | 59.705299
548.241375 | 58.900936
556.675813 | 59.210743
565.110313 | 59.272091
573.544813 | 60.457382
581.979313 | 59.222191
590.41375 | 60.04546
598.84825 | 59.773159
607.28275 | 59.759605
615.717188 | 59.853592
624.151688 | 59.939877
632.586188 | 58.96352
641.020688 | 60.563576
649.455125 | 61.391361
657.889625 | 60.255226
666.324125 | 59.62635
674.758625 | 59.056641
683.193063 | 59.944645
691.627563 | 59.765015
700.062063 | 59.573078
708.4965 | 56.490475
716.931 | 49.710144
725.3655 | 50.652935
733.8 | 51.392086
742.234438 | 50.700058
750.668938 | 51.334637
759.103438 | 51.727619
767.537875 | 51.701889
775.972375 | 51.303558
784.406875 | 51.371876
792.841375 | 52.581028
801.275813 | 52.753433
809.710313 | 52.645821
818.144813 | 52.714859
826.57925 | 52.243729
835.01375 | 52.144791
843.44825 | 50.923607
851.88275 | 51.208542
860.317188 | 51.786655
868.751688 | 51.75676
877.186188 | 50.840767
885.620625 | 50.719398
894.055125 | 51.05481
902.489625 | 51.1469
910.924125 | 51.912498
919.358563 | 51.770836
927.793063 | 51.626617
936.227563 | 52.238373
944.662 | 51.788567
953.0965 | 51.16581
961.531 | 51.82172
969.9655 | 52.144733
978.399938 | 51.97974
986.834438 | 52.547657
995.268938 | 52.887585
1003.703438 | 53.263187
1012.137875 | 52.467407
1020.572375 | 52.878925
1029.006875 | 52.225052
1037.441313 | 52.701832
1045.875813 | 52.984074
1054.31025 | 52.639629
1062.74475 | 53.309692
1071.17925 | 53.898495
1079.61375 | 54.072235
1088.04825 | 52.464317
1096.48275 | 51.10051
1104.91725 | 52.133774
1113.351625 | 53.698006
1121.786125 | 52.849567
1130.220625 | 53.701469
1138.655125 | 53.199158
1147.089625 | 53.41515
1155.524125 | 53.251446
1163.958625 | 52.739182
1172.393 | 52.848526
1180.8275 | 52.08136
1189.262 | 52.217865
1197.6965 | 53.93187
1206.131 | 53.353889
1214.5655 | 53.045406
1223 | 53.137867