## Values
Fieldname | Fieldvalue | Fieldunit
DateTime | 5/25/2026 5:57:26 AM
Coating_BS_LimitMinAbs | 50 | g/m²
Coating_BS_Nominal | 50 | g/m²
CoilID | 822810

## LengthProfiles
Length [m] | LP_Coating_BS_Avg [g/m²]
0 | 55.755379
8.430464 | 55.600193
16.860928 | 53.972267
25.291391 | 54.804123
33.721855 | 54.373451
42.15232 | 54.609028
50.582781 | 53.752312
59.013246 | 54.849178
67.443711 | 55.68465
75.874172 | 55.426895
84.304641 | 55.498489
92.735102 | 54.622871
101.165563 | 54.581814
109.596031 | 53.772087
118.026492 | 54.656834
126.456961 | 54.113338
134.887422 | 54.28421
143.317891 | 55.228897
151.748344 | 54.947136
160.178813 | 54.966064
168.609281 | 53.450817
177.039734 | 54.468964
185.470203 | 55.697266
193.900672 | 55.028732
202.331125 | 55.375431
210.761594 | 54.708382
219.192063 | 54.246403
227.622531 | 54.78643
236.052984 | 54.221256
244.483453 | 54.404121
252.913922 | 54.245605
261.344375 | 54.194157
269.774844 | 55.592846
278.205313 | 55.670876
286.635781 | 54.775406
295.06625 | 53.931847
303.496688 | 55.42651
311.927156 | 55.533978
320.357625 | 54.929199
328.788094 | 54.403564
337.218563 | 55.25869
345.649031 | 55.656696
354.079469 | 54.35704
362.509938 | 54.381485
370.940406 | 53.968731
379.370875 | 54.281704
387.801344 | 54.948071
396.231813 | 54.24514
404.66225 | 54.43552
413.092719 | 55.040279
421.523188 | 55.129395
429.953656 | 55.357906
438.384125 | 54.973625
446.814594 | 53.94339
455.245063 | 53.65707
463.6755 | 54.588146
472.105969 | 55.633339
480.536438 | 54.757275
488.966906 | 53.670036
497.397375 | 53.57634
505.827844 | 53.70594
514.258281 | 54.325611
522.68875 | 54.519676
531.11925 | 54.653015
539.549688 | 54.304844
547.980125 | 55.728416
556.410625 | 54.711964
564.841063 | 54.903873
573.271563 | 53.658489
581.702 | 53.85051
590.1325 | 54.342297
598.562938 | 53.060413
606.993375 | 53.924034
615.423875 | 53.936939
623.854313 | 55.191185
632.284813 | 54.662342
640.71525 | 53.483006
649.145688 | 53.81324
657.576188 | 54.074333
666.006625 | 54.604847
674.437125 | 54.958347
682.867563 | 54.147411
691.298063 | 54.186848
699.7285 | 54.268383
708.158938 | 53.91272
716.589438 | 53.079544
725.019875 | 53.76815
733.450375 | 53.46867
741.880813 | 53.770859
750.311313 | 53.46386
758.74175 | 54.120884
767.172188 | 55.220695
775.602688 | 52.909702
784.033125 | 53.691662
792.463625 | 54.056526
800.894063 | 54.334332
809.3245 | 54.259079
817.755 | 54.151657
826.185438 | 54.367531
834.615938 | 53.898537
843.046375 | 52.978523
851.476875 | 53.417259
859.907313 | 53.449574
868.33775 | 53.922508
876.76825 | 55.375999
885.198688 | 55.504776
893.629188 | 56.389469
902.059625 | 53.777252
910.490125 | 52.75835
918.920563 | 53.282486
927.351 | 52.749699
935.7815 | 52.192688
944.211938 | 52.566147
952.642438 | 53.410595
961.072875 | 53.60535
969.503375 | 52.994488
977.933813 | 51.821362
986.36425 | 52.812462
994.79475 | 52.406326
1003.225188 | 51.979683
1011.655688 | 53.502598
1020.086125 | 53.527657
1028.516563 | 53.647488
1036.947063 | 52.912949
1045.3775 | 51.908428
1053.808 | 52.21513
1062.2385 | 52.217896
1070.668875 | 51.749237
1079.099375 | 52.417202
1087.529875 | 51.883598
1095.96025 | 52.676735
1104.39075 | 53.29353
1112.82125 | 51.827087
1121.25175 | 52.506542
1129.682125 | 52.38924
1138.112625 | 52.898785
1146.543125 | 53.341194
1154.9735 | 53.307281
1163.404 | 53.343678
1171.8345 | 53.126465
1180.265 | 52.305805
1188.695375 | 51.189369
1197.125875 | 51.041428
1205.556375 | 51.339569
1213.98675 | 54.465317
1222.41725 | 55.197296
1230.84775 | 54.777569
1239.27825 | 53.728809
1247.708625 | 53.913624
1256.139125 | 54.193398
1264.569625 | 54.038364
1273 | 55.389774