## Values
Fieldname | Fieldvalue | Fieldunit
DateTime | 5/25/2026 7:58:33 AM
Coating_BS_LimitMinAbs | 50 | g/m²
Coating_BS_Nominal | 50 | g/m²
CoilID | 822740

## LengthProfiles
Length [m] | LP_Coating_BS_Avg [g/m²]
0 | 29.380217
8.342857 | 51.095863
16.685715 | 50.964825
25.028572 | 51.96563
33.37143 | 50.773235
41.714289 | 52.834171
50.057145 | 53.386837
58.4 | 52.050701
66.742859 | 51.028049
75.085719 | 50.5462
83.428578 | 51.681732
91.77143 | 52.022785
100.114289 | 52.546871
108.457148 | 50.307919
116.8 | 50.436619
125.142859 | 50.691853
133.485719 | 52.090195
141.828578 | 52.631062
150.171438 | 52.483662
158.514297 | 51.744343
166.857156 | 51.113617
175.2 | 51.079796
183.542859 | 52.104378
191.885719 | 51.721996
200.228578 | 51.331543
208.571438 | 50.541981
216.914297 | 51.078796
225.257156 | 51.804459
233.6 | 51.938904
241.942859 | 52.067402
250.285719 | 51.761299
258.628578 | 52.116882
266.971438 | 50.328144
275.314281 | 51.021683
283.657156 | 51.72015
292 | 50.817703
300.342875 | 51.084183
308.685719 | 51.246861
317.028594 | 51.020985
325.371438 | 51.361801
333.714313 | 51.476543
342.057156 | 51.795345
350.4 | 52.13953
358.742875 | 52.512634
367.085719 | 52.280773
375.428594 | 50.887074
383.771438 | 50.774315
392.114313 | 50.948341
400.457156 | 50.668442
408.8 | 51.856403
417.142875 | 51.153759
425.485719 | 51.262871
433.828594 | 51.181866
442.171438 | 52.319523
450.514313 | 52.638329
458.857156 | 52.148701
467.2 | 50.679459
475.542875 | 51.313042
483.885719 | 51.904514
492.228594 | 51.011162
500.571438 | 52.293236
508.914313 | 51.178616
517.257156 | 51.411983
525.6 | 51.896656
533.942875 | 52.90881
542.28575 | 52.158092
550.628563 | 51.765308
558.971438 | 52.371334
567.314313 | 50.276119
575.657188 | 50.782207
584 | 50.589085
592.342875 | 51.018761
600.68575 | 51.619446
609.028563 | 51.445057
617.371438 | 50.843246
625.714313 | 50.888283
634.057188 | 51.482132
642.4 | 51.959263
650.742875 | 51.930267
659.08575 | 51.996071
667.428625 | 51.435238
675.771438 | 51.925339
684.114313 | 52.100471
692.457188 | 52.017845
700.8 | 51.560059
709.142875 | 52.497501
717.48575 | 52.169907
725.828625 | 52.279373
734.171438 | 53.016666
742.514313 | 51.90163
750.857188 | 52.298138
759.2 | 52.627453
767.542875 | 51.116047
775.88575 | 51.404587
784.228625 | 50.918961
792.571438 | 51.625446
800.914313 | 51.833843
809.257188 | 52.145283
817.6 | 51.253456
825.942875 | 50.560616
834.28575 | 49.246819
842.628625 | 48.310062
850.971438 | 49.334766
859.314313 | 48.66777
867.657188 | 48.679764
876 | 47.867554
884.342875 | 50.004913
892.68575 | 49.616459
901.028625 | 50.233894
909.371438 | 49.83247
917.714313 | 49.146507
926.057188 | 49.418503
934.4 | 50.292938
942.742875 | 49.348045
951.08575 | 50.71883
959.428625 | 49.533619
967.771438 | 50.816692
976.114313 | 51.280251
984.457188 | 50.69516
992.800063 | 50.864635
1001.142875 | 50.520679
1009.48575 | 50.897511
1017.828625 | 49.578949
1026.171438 | 49.705177
1034.514313 | 49.737511
1042.857188 | 49.379818
1051.2 | 50.680359
1059.542875 | 49.959427
1067.88575 | 49.760754
1076.228625 | 51.246765
1084.5715 | 49.364502
1092.914375 | 49.817749
1101.257125 | 50.556004
1109.6 | 49.823547
1117.942875 | 49.35355
1126.28575 | 49.749641
1134.628625 | 50.575439
1142.9715 | 50.413147
1151.314375 | 49.04657
1159.657125 | 49.845745
1168 | 50.881229