## Values
Fieldname | Fieldvalue | Fieldunit
DateTime | 5/25/2026 8:59:06 AM
Coating_BS_LimitMinAbs | 50 | g/m²
Coating_BS_Nominal | 50 | g/m²
CoilID | 823090

## LengthProfiles
Length [m] | LP_Coating_BS_Avg [g/m²]
0 | 51.667702
8.386207 | 51.663166
16.772414 | 51.698009
25.158621 | 52.474895
33.544828 | 51.057114
41.931035 | 50.89394
50.317242 | 51.110733
58.703449 | 51.487999
67.089656 | 51.354744
75.475859 | 51.918514
83.86207 | 51.163151
92.248281 | 51.200497
100.634484 | 52.512417
109.020688 | 51.69471
117.406898 | 51.005707
125.793109 | 51.415562
134.179313 | 51.176991
142.565516 | 51.637383
150.951719 | 51.967567
159.337938 | 51.556263
167.724141 | 50.655956
176.110344 | 50.970757
184.496563 | 51.294838
192.882766 | 51.835052
201.268969 | 50.834663
209.655172 | 51.094112
218.041375 | 51.015228
226.427594 | 50.632805
234.813797 | 50.431633
243.2 | 50.52367
251.586219 | 51.239838
259.972422 | 50.74342
268.358625 | 49.902634
276.744844 | 50.497829
285.131031 | 50.86245
293.51725 | 50.808018
301.903438 | 50.679604
310.289656 | 50.865227
318.675875 | 51.311234
327.062063 | 51.444038
335.448281 | 50.925125
343.8345 | 50.582901
352.220688 | 51.328613
360.606906 | 52.599701
368.993125 | 52.222733
377.379313 | 52.657738
385.765531 | 52.248657
394.151719 | 51.785526
402.537938 | 52.416794
410.924156 | 53.129322
419.310344 | 52.409706
427.696563 | 51.641457
436.08275 | 52.449352
444.468969 | 52.017498
452.855188 | 51.849648
461.241375 | 52.433994
469.627594 | 52.342098
478.013813 | 53.058624
486.4 | 52.764599
494.786219 | 51.898933
503.172438 | 52.370865
511.558625 | 53.016174
519.944844 | 51.577145
528.331063 | 50.796154
536.71725 | 51.336224
545.103438 | 51.693665
553.489688 | 52.696148
561.875875 | 52.03656
570.262063 | 51.701481
578.648313 | 52.181862
587.0345 | 51.845078
595.420688 | 51.892914
603.806875 | 52.092907
612.193125 | 51.543102
620.579313 | 51.245411
628.9655 | 48.589561
637.35175 | 48.922745
645.737938 | 48.075817
654.124125 | 48.971535
662.510375 | 48.748581
670.896563 | 49.516483
679.28275 | 49.406876
687.669 | 49.568581
696.055188 | 48.416023
704.441375 | 49.090336
712.827625 | 49.326233
721.213813 | 49.668644
729.6 | 49.642105
737.98625 | 49.71471
746.372438 | 49.598484
754.758625 | 48.604378
763.144813 | 48.250835
771.531063 | 48.849663
779.91725 | 49.592876
788.303438 | 49.614758
796.689688 | 48.905064
805.075875 | 49.884922
813.462063 | 50.178669
821.848313 | 49.751629
830.2345 | 49.41853
838.620688 | 48.47121
847.006938 | 48.186501
855.393125 | 48.86401
863.779313 | 48.365993
872.1655 | 48.269627
880.55175 | 48.627953
888.937938 | 47.682064
897.324125 | 47.925091
905.710375 | 48.299789
914.096563 | 48.226631
922.48275 | 48.485455
930.869 | 48.242306
939.255188 | 48.375694
947.641375 | 48.076199
956.027625 | 47.820343
964.413813 | 48.212032
972.8 | 47.841
981.18625 | 48.054768
989.572438 | 48.158806
997.958625 | 47.947235
1006.344875 | 48.039146
1014.731063 | 48.964024
1023.11725 | 48.554317
1031.503438 | 48.114418
1039.889688 | 48.866295
1048.275875 | 49.225891
1056.662125 | 49.396233
1065.04825 | 49.118519
1073.4345 | 48.462959
1081.82075 | 49.449184
1090.206875 | 47.959663
1098.593125 | 46.475159
1106.979375 | 48.307209
1115.3655 | 48.592026
1123.75175 | 47.975086
1132.138 | 47.017811
1140.524125 | 47.499073
1148.910375 | 47.815754
1157.296625 | 48.365795
1165.68275 | 48.845417
1174.069 | 48.299057
1182.45525 | 47.878708
1190.841375 | 47.486122
1199.227625 | 47.353157
1207.61375 | 48.021656
1216 | 48.1675