## Values
Fieldname | Fieldvalue | Fieldunit
DateTime | 5/25/2026 10:00:08 AM
Coating_BS_LimitMinAbs | 50 | g/m²
Coating_BS_Nominal | 50 | g/m²
CoilID | 822960

## LengthProfiles
Length [m] | LP_Coating_BS_Avg [g/m²]
0 | 49.09129
8.431507 | 49.111767
16.863014 | 49.286076
25.29452 | 48.861683
33.726027 | 49.896992
42.157535 | 50.052944
50.589039 | 50.258892
59.020547 | 49.03767
67.452055 | 48.49971
75.883563 | 49.04718
84.31507 | 49.492432
92.746578 | 49.563255
101.178078 | 50.491032
109.609586 | 49.857803
118.041094 | 49.016529
126.472602 | 48.912712
134.904109 | 49.132225
143.335609 | 49.833569
151.767125 | 51.012539
160.198625 | 50.679428
168.630141 | 50.986008
177.061641 | 50.144646
185.493156 | 49.352837
193.924656 | 49.276867
202.356156 | 50.06036
210.787672 | 49.912849
219.219172 | 49.753845
227.650688 | 49.607948
236.082188 | 50.431145
244.513703 | 50.947117
252.945203 | 51.085205
261.376719 | 50.859352
269.808219 | 50.382347
278.239719 | 50.887398
286.671219 | 49.938473
295.10275 | 49.601318
303.53425 | 50.158749
311.96575 | 49.514938
320.39725 | 50.614132
328.828781 | 50.237972
337.260281 | 50.435654
345.691781 | 49.343948
354.123281 | 48.872494
362.554781 | 49.340336
370.986313 | 49.873878
379.417813 | 50.629951
387.849313 | 51.426708
396.280813 | 50.545818
404.712313 | 49.008759
413.143844 | 48.973965
421.575344 | 49.825771
430.006844 | 48.429211
438.438344 | 50.265011
446.869875 | 50.478428
455.301375 | 49.890263
463.732875 | 48.850765
472.164375 | 48.659737
480.595875 | 49.491364
489.027406 | 49.564022
497.458906 | 50.013767
505.890406 | 49.77906
514.321906 | 50.23653
522.753438 | 50.174801
531.184938 | 50.308586
539.616438 | 49.601959
548.047938 | 49.937141
556.479438 | 49.542824
564.910938 | 49.359341
573.342438 | 49.824123
581.774 | 48.8046
590.2055 | 49.621849
598.637 | 49.443684
607.0685 | 49.373085
615.5 | 48.882652
623.9315 | 49.004826
632.363 | 49.917309
640.7945 | 51.195518
649.226 | 50.634029
657.657563 | 50.196869
666.089063 | 49.759445
674.520563 | 49.678574
682.952063 | 49.074665
691.383563 | 48.83469
699.815063 | 49.347958
708.246563 | 49.27002
716.678063 | 49.770504
725.109563 | 49.693939
733.541125 | 50.214985
741.972625 | 50.173977
750.404125 | 50.26263
758.835625 | 49.865192
767.267125 | 49.586243
775.698625 | 50.37521
784.130125 | 49.61515
792.561625 | 50.894459
800.993125 | 50.949726
809.424625 | 50.309425
817.856188 | 49.027874
826.287688 | 48.672752
834.719188 | 49.877586
843.150688 | 49.358421
851.582188 | 49.939987
860.013688 | 48.547401
868.445188 | 49.51614
876.876688 | 50.385319
885.308188 | 49.065369
893.73975 | 48.002216
902.17125 | 47.630955
910.60275 | 48.175728
919.03425 | 47.493542
927.46575 | 48.48938
935.89725 | 48.539467
944.32875 | 48.506012
952.76025 | 47.611599
961.19175 | 47.276684
969.623313 | 46.884029
978.054813 | 47.672966
986.486313 | 47.380936
994.917813 | 47.849884
1003.349313 | 48.482491
1011.780813 | 48.32655
1020.212313 | 48.104637
1028.643813 | 46.908089
1037.075313 | 47.583458
1045.506875 | 48.254326
1053.938375 | 47.509258
1062.369875 | 48.180939
1070.801375 | 48.404629
1079.232875 | 47.949734
1087.664375 | 47.741581
1096.095875 | 47.723232
1104.527375 | 47.940773
1112.958875 | 47.025043
1121.390375 | 46.973083
1129.821875 | 47.71983
1138.253375 | 48.679688
1146.684875 | 47.14196
1155.116375 | 47.140743
1163.548 | 47.676315
1171.9795 | 47.894722
1180.411 | 48.21109
1188.8425 | 47.712677
1197.274 | 49.201962
1205.7055 | 49.073685
1214.137 | 48.943245
1222.5685 | 47.398842
1231 | 49.307713