## Values
Fieldname | Fieldvalue | Fieldunit
DateTime | 5/25/2026 11:00:26 AM
Coating_BS_LimitMinAbs | 138 | g/m²
Coating_BS_Nominal | 138 | g/m²
CoilID | 822630

## LengthProfiles
Length [m] | LP_Coating_BS_Avg [g/m²]
0 | 49.312428
8.409723 | 49.958668
16.819445 | 58.92519
25.229168 | 81.218941
33.638891 | 81.001602
42.048613 | 80.397812
50.458336 | 98.310776
58.868059 | 98.645126
67.277781 | 100.034325
75.6875 | 101.012054
84.097227 | 101.600372
92.506953 | 102.16748
100.916672 | 106.002319
109.326391 | 107.227249
117.736117 | 108.755928
126.145844 | 117.604424
134.555563 | 114.801369
142.965281 | 123.064194
151.375 | 125.430962
159.784734 | 125.380371
168.194453 | 127.772186
176.604172 | 124.260811
185.013906 | 125.401413
193.423625 | 129.973404
201.833344 | 131.220383
210.243063 | 132.08017
218.652781 | 133.947876
227.062516 | 142.483353
235.472234 | 142.436401
243.881953 | 141.845963
252.291688 | 134.25415
260.701406 | 131.428284
269.111125 | 132.754089
277.520844 | 132.974792
285.930563 | 135.621155
294.340281 | 132.585861
302.75 | 132.273468
311.15975 | 131.286926
319.569469 | 137.138718
327.979188 | 133.099136
336.388906 | 132.40152
344.798625 | 130.253098
353.208344 | 128.317001
361.618063 | 128.357651
370.027813 | 128.866257
378.437531 | 126.497375
386.84725 | 125.701324
395.256969 | 126.95269
403.666688 | 126.333885
412.076406 | 125.157127
420.486125 | 122.268684
428.895844 | 122.830818
437.305563 | 120.930679
445.715313 | 124.42141
454.125031 | 125.180084
462.53475 | 123.989677
470.944469 | 124.635605
479.354188 | 124.057816
487.763906 | 125.237579
496.173625 | 125.419563
504.583375 | 124.944885
512.993094 | 119.065155
521.402813 | 119.946999
529.8125 | 125.293045
538.22225 | 125.966858
546.632 | 124.473038
555.041688 | 127.656242
563.451438 | 126.543312
571.861125 | 127.025673
580.270875 | 128.103363
588.680563 | 126.921761
597.090313 | 124.998856
605.5 | 120.384926
613.90975 | 122.248642
622.3195 | 121.758987
630.729188 | 123.846184
639.138938 | 126.101479
647.548625 | 124.867226
655.958375 | 123.513412
664.368063 | 123.336403
672.777813 | 122.361168
681.187563 | 121.201385
689.59725 | 123.942253
698.007 | 121.686829
706.416688 | 119.904953
714.826438 | 121.664528
723.236125 | 124.313812
731.645875 | 125.080879
740.055625 | 131.384476
748.465313 | 134.969574
756.875063 | 135.474899
765.28475 | 134.130508
773.6945 | 134.176819
782.104188 | 134.758087
790.513938 | 135.447021
798.923625 | 134.197128
807.333375 | 132.614883
815.743125 | 131.62326
824.152813 | 128.256531
832.562563 | 131.096924
840.97225 | 131.446457
849.382 | 132.455536
857.791688 | 128.023285
866.201438 | 126.78157
874.611125 | 125.867828
883.020875 | 127.489288
891.430625 | 128.233353
899.840313 | 128.287674
908.250063 | 127.74218
916.65975 | 127.816223
925.0695 | 127.563354
933.479188 | 128.432144
941.888938 | 127.394852
950.298688 | 130.524841
958.708375 | 124.660675
967.118125 | 126.147888
975.527813 | 126.337906
983.937563 | 127.550323
992.34725 | 132.205597
1000.757 | 133.06308
1009.16675 | 130.414658
1017.576438 | 133.221939
1025.986188 | 131.536026
1034.395875 | 131.609238
1042.805625 | 131.585922
1051.215375 | 132.574188
1059.625 | 132.589355
1068.03475 | 131.187637
1076.4445 | 131.77153
1084.85425 | 130.025528
1093.264 | 131.359421
1101.673625 | 128.829987
1110.083375 | 132.093033
1118.493125 | 132.361664
1126.902875 | 132.47876
1135.3125 | 131.894043
1143.72225 | 135.819748
1152.132 | 138.284302
1160.54175 | 137.254211
1168.9515 | 131.976715
1177.361125 | 129.101807
1185.770875 | 134.811676
1194.180625 | 136.221909
1202.590375 | 132.730255
1211 | 138.654114