## Values
Fieldname | Fieldvalue | Fieldunit
DateTime | 5/25/2026 12:01:39 PM
Coating_BS_LimitMinAbs | 138 | g/m²
Coating_BS_Nominal | 138 | g/m²
CoilID | 822710

## LengthProfiles
Length [m] | LP_Coating_BS_Avg [g/m²]
0 | 135.440994
8.346938 | 134.816711
16.693877 | 134.40126
25.040816 | 136.258026
33.387754 | 133.639587
41.734691 | 132.484344
50.081633 | 128.071014
58.42857 | 129.758484
66.775508 | 129.802963
75.122445 | 130.663879
83.469383 | 129.286392
91.81632 | 130.131378
100.163266 | 130.367401
108.510203 | 126.823647
116.857141 | 125.329796
125.204078 | 127.573082
133.551016 | 127.51133
141.897953 | 129.453934
150.244891 | 127.085098
158.591828 | 129.028046
166.938766 | 131.82048
175.285703 | 129.113831
183.632641 | 129.791901
191.979578 | 131.144745
200.326531 | 128.408142
208.673469 | 129.751831
217.020406 | 130.062408
225.367344 | 132.623718
233.714281 | 130.492737
242.061219 | 130.718994
250.408156 | 133.274033
258.755094 | 132.057495
267.102031 | 133.271561
275.448969 | 131.093292
283.795906 | 131.946289
292.142844 | 131.055466
300.489781 | 131.062134
308.836719 | 127.892235
317.183656 | 130.004333
325.530594 | 129.225693
333.877531 | 131.67421
342.224469 | 129.180069
350.571406 | 130.020645
358.918344 | 132.957169
367.265281 | 131.829895
375.612219 | 131.544159
383.959156 | 133.633957
392.306094 | 131.855942
400.653063 | 125.382027
409 | 124.707756
417.346938 | 129.417847
425.693875 | 130.915726
434.040813 | 139.034515
442.38775 | 139.225113
450.734688 | 141.611969
459.081625 | 136.822128
467.428563 | 138.792252
475.7755 | 137.586914
484.122438 | 135.990662
492.469375 | 136.723816
500.816313 | 140.845505
509.16325 | 134.134567
517.510188 | 133.258713
525.857125 | 134.740585
534.204063 | 136.346909
542.551 | 136.11142
550.897938 | 136.618439
559.244875 | 136.828537
567.591813 | 134.397217
575.93875 | 134.789276
584.285688 | 136.077103
592.632625 | 136.576401
600.979563 | 130.587662
609.3265 | 135.686142
617.673438 | 137.36293
626.020375 | 139.196213
634.367313 | 137.142334
642.71425 | 138.146027
651.061188 | 135.090775
659.408125 | 133.123703
667.755063 | 134.199295
676.102 | 133.69751
684.448938 | 133.450775
692.795875 | 133.590652
701.142813 | 130.232864
709.48975 | 128.822449
717.836688 | 127.05983
726.183625 | 130.754028
734.530563 | 130.481216
742.8775 | 130.138443
751.224438 | 129.139008
759.571375 | 129.503189
767.918313 | 129.22049
776.26525 | 126.758232
784.612188 | 127.931389
792.959125 | 128.682831
801.306125 | 128.132019
809.653063 | 127.876686
818 | 126.750282
826.346938 | 121.624878
834.693875 | 124.232811
843.040813 | 125.640083
851.38775 | 124.974464
859.734688 | 122.854431
868.081625 | 127.82267
876.428563 | 127.665344
884.7755 | 130.172058
893.122438 | 129.81987
901.469375 | 130.38501
909.816313 | 128.276749
918.16325 | 132.48291
926.510188 | 134.53302
934.857125 | 132.723206
943.204063 | 133.881577
951.551 | 135.617172
959.897938 | 131.515701
968.244875 | 133.22403
976.591813 | 134.710266
984.93875 | 134.476349
993.285688 | 134.915497
1001.632625 | 137.170578
1009.979563 | 137.510208
1018.3265 | 132.771576
1026.673438 | 135.287994
1035.020375 | 137.173798
1043.367313 | 136.650848
1051.71425 | 139.582169
1060.061125 | 133.071579
1068.408125 | 129.073151
1076.755125 | 131.143143
1085.102 | 131.605499
1093.449 | 133.612411
1101.795875 | 131.327637
1110.142875 | 132.575378
1118.48975 | 128.481476
1126.83675 | 129.317139
1135.183625 | 133.422165
1143.530625 | 130.527924
1151.8775 | 131.196716
1160.2245 | 132.649994
1168.571375 | 133.648697
1176.918375 | 129.467896
1185.26525 | 129.797272
1193.61225 | 129.057205
1201.959125 | 130.129837
1210.306125 | 131.413208
1218.653 | 127.391022
1227 | 123.729279