## Values
Fieldname | Fieldvalue | Fieldunit
DateTime | 5/25/2026 1:06:34 PM
Coating_BS_LimitMinAbs | 50 | g/m²
Coating_BS_Nominal | 50 | g/m²
CoilID | 822850

## LengthProfiles
Length [m] | LP_Coating_BS_Avg [g/m²]
0 | 87.985977
7.839744 | 91.706337
15.679487 | 91.553505
23.51923 | 89.5979
31.358975 | 86.227638
39.198719 | 63.246704
47.038461 | 56.200382
54.878207 | 54.315632
62.717949 | 54.372425
70.557695 | 53.545952
78.397438 | 52.461754
86.23718 | 52.191036
94.076922 | 52.067841
101.916664 | 52.300327
109.756414 | 49.976475
117.596156 | 52.137341
125.435898 | 52.104397
133.275641 | 52.510761
141.115391 | 51.4771
148.955125 | 50.459522
156.794875 | 52.525421
164.634609 | 51.894855
172.474359 | 51.166195
180.314109 | 49.900826
188.153844 | 51.575596
195.993594 | 52.618031
203.833328 | 52.251213
211.673078 | 51.429005
219.512828 | 50.763847
227.352563 | 52.241543
235.192313 | 51.97723
243.032047 | 51.252171
250.871797 | 52.032684
258.711547 | 50.60218
266.551281 | 52.359856
274.391031 | 52.985237
282.230781 | 51.723408
290.0705 | 50.688133
297.91025 | 51.646374
305.75 | 50.940182
313.58975 | 53.992092
321.4295 | 52.88023
329.269219 | 51.372223
337.108969 | 49.688869
344.948719 | 51.261478
352.788469 | 51.311317
360.628219 | 50.267929
368.467938 | 50.473782
376.307688 | 50.849922
384.147438 | 51.414986
391.987188 | 51.158379
399.826938 | 51.401817
407.666656 | 50.707146
415.506406 | 50.294937
423.346156 | 49.532013
431.185906 | 51.415085
439.025656 | 50.240833
446.865375 | 50.910965
454.705125 | 49.939423
462.544875 | 51.02042
470.384625 | 51.039749
478.224375 | 50.614746
486.064094 | 50.371006
493.903844 | 50.541927
501.743594 | 50.941601
509.583344 | 51.033978
517.423094 | 51.290092
525.262813 | 51.552124
533.102563 | 51.207623
540.942313 | 50.53775
548.782063 | 50.805016
556.621813 | 51.414322
564.461563 | 51.299141
572.301313 | 50.172363
580.141 | 51.520588
587.98075 | 50.444752
595.8205 | 50.916008
603.66025 | 50.244595
611.5 | 50.748985
619.33975 | 50.976952
627.1795 | 52.284328
635.01925 | 49.870129
642.859 | 51.576202
650.69875 | 50.307652
658.538438 | 50.204144
666.378188 | 49.8312
674.217938 | 50.80743
682.057688 | 49.818157
689.897438 | 50.919498
697.737188 | 50.062416
705.576938 | 50.784206
713.416688 | 50.399326
721.256438 | 51.020363
729.096188 | 50.791721
736.935875 | 50.40564
744.775625 | 50.96925
752.615375 | 51.144634
760.455125 | 51.126366
768.294875 | 52.347969
776.134625 | 51.55299
783.974375 | 51.507805
791.814125 | 50.61171
799.653875 | 50.869019
807.493625 | 50.972713
815.333313 | 52.106213
823.173063 | 51.329376
831.012813 | 50.654045
838.852563 | 50.709503
846.692313 | 50.549774
854.532063 | 49.644245
862.371813 | 51.058743
870.211563 | 49.456669
878.051313 | 50.604229
885.891063 | 49.341347
893.73075 | 50.614399
901.5705 | 49.105194
909.41025 | 50.787235
917.25 | 51.975655
925.08975 | 51.724731
932.9295 | 51.009899
940.76925 | 51.050755
948.609 | 50.916145
956.44875 | 50.478695
964.2885 | 49.949146
972.128188 | 50.166798
979.967938 | 50.231419
987.807688 | 50.423843
995.647438 | 49.792538
1003.487188 | 49.783394
1011.326938 | 50.217983
1019.166688 | 50.463837
1027.006438 | 50.68095
1034.846188 | 51.012089
1042.685875 | 51.743042
1050.525625 | 50.334259
1058.365375 | 50.78278
1066.205125 | 50.89819
1074.044875 | 51.071121
1081.884625 | 51.098133
1089.724375 | 51.695305
1097.564125 | 49.910011
1105.403875 | 50.816689
1113.243625 | 51.323048
1121.083375 | 51.790199
1128.923125 | 51.875031
1136.762875 | 52.592754
1144.602625 | 50.946678
1152.442375 | 52.057518
1160.282 | 51.194923
1168.12175 | 51.912914
1175.9615 | 51.753437
1183.80125 | 53.002747
1191.641 | 51.356289
1199.48075 | 52.511097
1207.3205 | 51.902481
1215.16025 | 52.437458
1223 | 51.678753