## Values
Fieldname | Fieldvalue | Fieldunit
DateTime | 5/25/2026 2:13:26 PM
Coating_BS_LimitMinAbs | 50 | g/m²
Coating_BS_Nominal | 50 | g/m²
CoilID | 823030

## LengthProfiles
Length [m] | LP_Coating_BS_Avg [g/m²]
0 | 53.093971
7.65625 | 52.356583
15.3125 | 43.327869
22.96875 | 41.977798
30.625 | 47.544022
38.28125 | 49.264442
45.9375 | 48.640526
53.59375 | 48.994919
61.25 | 48.867558
68.90625 | 49.758232
76.5625 | 49.926079
84.21875 | 48.319637
91.875 | 47.868572
99.53125 | 49.550758
107.1875 | 49.511276
114.84375 | 48.545784
122.5 | 48.92437
130.15625 | 48.903606
137.8125 | 48.727169
145.46875 | 49.494286
153.125 | 48.496262
160.78125 | 49.037945
168.4375 | 48.059513
176.09375 | 48.733734
183.75 | 49.158287
191.40625 | 49.096428
199.0625 | 49.322197
206.71875 | 49.488129
214.375 | 49.868851
222.03125 | 50.648453
229.6875 | 46.019146
237.34375 | 49.51442
245 | 48.943913
252.65625 | 48.785351
260.3125 | 50.420528
267.96875 | 49.60358
275.625 | 49.072952
283.28125 | 48.739658
290.9375 | 50.165291
298.59375 | 49.522781
306.25 | 49.699944
313.90625 | 45.77787
321.5625 | 47.8722
329.21875 | 49.844482
336.875 | 50.26952
344.53125 | 48.243443
352.1875 | 49.814651
359.84375 | 48.925777
367.5 | 49.592724
375.15625 | 49.749252
382.8125 | 50.410095
390.46875 | 48.469414
398.125 | 49.730358
405.78125 | 53.028774
413.4375 | 53.302605
421.09375 | 53.447266
428.75 | 53.471703
436.40625 | 52.124527
444.0625 | 53.011608
451.71875 | 55.234676
459.375 | 55.460381
467.03125 | 55.881332
474.6875 | 56.242222
482.34375 | 54.654667
490 | 55.339809
497.65625 | 55.622932
505.3125 | 54.759533
512.96875 | 54.097935
520.625 | 56.412197
528.28125 | 55.804367
535.9375 | 56.291641
543.59375 | 54.837059
551.25 | 56.051964
558.90625 | 55.50565
566.5625 | 56.989437
574.21875 | 55.020565
581.875 | 55.670261
589.53125 | 56.119476
597.1875 | 55.426411
604.84375 | 55.277473
612.5 | 55.883579
620.15625 | 55.708729
627.8125 | 56.470528
635.46875 | 53.557289
643.125 | 52.668861
650.78125 | 53.080856
658.4375 | 54.406536
666.09375 | 53.589378
673.75 | 54.876453
681.40625 | 54.349365
689.0625 | 58.30637
696.71875 | 60.084026
704.375 | 59.379929
712.03125 | 59.69482
719.6875 | 61.27187
727.34375 | 61.268162
735 | 61.438362
742.65625 | 61.250637
750.3125 | 52.903782
757.96875 | 47.186836
765.625 | 48.619968
773.28125 | 46.56567
780.9375 | 48.765377
788.59375 | 55.187592
796.25 | 43.578758
803.90625 | 48.830711
811.5625 | 50.369804
819.21875 | 51.027573
826.875 | 51.522789
834.53125 | 53.1693
842.1875 | 51.47514
849.84375 | 40.894794
857.5 | 36.814072
865.15625 | 38.281719
872.8125 | 38.740818
880.46875 | 39.797657
888.125 | 38.968811
895.78125 | 39.137264
903.4375 | 39.481915
911.09375 | 39.807972
918.75 | 39.598911
926.40625 | 41.550522
934.0625 | 50.77272
941.71875 | 45.492733
949.375 | 47.689991
957.03125 | 46.866577
964.6875 | 47.433578
972.34375 | 47.054222
980 | 46.838921
987.65625 | 45.677586
995.3125 | 46.370392
1002.96875 | 45.978874
1010.625 | 46.310307
1018.28125 | 47.348175
1025.9375 | 46.601608
1033.59375 | 47.136681
1041.25 | 47.580345
1048.90625 | 47.353291
1056.5625 | 46.912853
1064.21875 | 45.816437
1071.875 | 43.702808
1079.53125 | 43.093246
1087.1875 | 43.145199
1094.84375 | 42.766758
1102.5 | 41.057346
1110.15625 | 40.111893
1117.8125 | 39.314156
1125.46875 | 39.044552
1133.125 | 40.397125
1140.78125 | 39.401634
1148.4375 | 39.347656
1156.09375 | 39.504684
1163.75 | 39.816704
1171.40625 | 40.257767
1179.0625 | 40.564487
1186.71875 | 39.970394
1194.375 | 38.697529
1202.03125 | 39.89378
1209.6875 | 40.418678
1217.34375 | 40.244854
1225 | 40.213017