## Values
Fieldname | Fieldvalue | Fieldunit
DateTime | 5/25/2026 3:21:37 PM
Coating_BS_LimitMinAbs | 50 | g/m²
Coating_BS_Nominal | 50 | g/m²
CoilID | 823080

## LengthProfiles
Length [m] | LP_Coating_BS_Avg [g/m²]
0 | 44.057159
7.445122 | 44.051025
14.890244 | 43.901035
22.335367 | 43.177448
29.780488 | 44.296131
37.225609 | 44.362537
44.670734 | 45.255009
52.115855 | 45.45623
59.560977 | 45.165749
67.006102 | 46.190968
74.451219 | 45.283562
81.896344 | 44.759605
89.341469 | 46.078415
96.786586 | 45.839806
104.231711 | 46.133076
111.676828 | 49.368061
119.121953 | 55.548824
126.567078 | 55.694725
134.012203 | 55.306446
141.457313 | 56.012672
148.902438 | 54.33271
156.347563 | 54.321136
163.792688 | 55.562733
171.237813 | 55.552948
178.682938 | 55.538177
186.128047 | 56.043091
193.573172 | 56.923538
201.018297 | 55.776741
208.463422 | 54.54184
215.908547 | 56.019264
223.353656 | 56.165607
230.798781 | 55.618668
238.243906 | 55.621101
245.689031 | 56.570129
253.134156 | 56.930653
260.579266 | 55.333294
268.024406 | 56.800552
275.469531 | 55.62907
282.914625 | 55.482452
290.35975 | 55.277416
297.804875 | 55.415264
305.25 | 55.978607
312.695125 | 55.236477
320.14025 | 55.228554
327.585375 | 56.11813
335.0305 | 56.481865
342.475625 | 56.454762
349.92075 | 56.613167
357.365875 | 56.830948
364.810969 | 54.788673
372.256094 | 56.22327
379.701219 | 56.291935
387.146344 | 55.26593
394.591469 | 56.409481
402.036594 | 55.384991
409.481719 | 55.528709
416.926844 | 56.379028
424.371969 | 56.349689
431.817094 | 55.919601
439.262188 | 55.008602
446.707313 | 56.011688
454.152438 | 56.595531
461.597563 | 56.862724
469.042688 | 55.467049
476.487813 | 56.714466
483.932938 | 55.502129
491.378063 | 56.486408
498.823188 | 55.065807
506.268313 | 56.395592
513.713438 | 57.418774
521.158531 | 55.860836
528.603688 | 56.432072
536.048813 | 55.906906
543.493938 | 55.769646
550.939063 | 55.210991
558.384125 | 55.686981
565.82925 | 56.451817
573.274375 | 55.359177
580.7195 | 55.776714
588.164625 | 56.916401
595.60975 | 55.92041
603.054875 | 55.35154
610.5 | 55.574562
617.945125 | 58.165642
625.39025 | 58.059048
632.835375 | 56.107479
640.2805 | 56.88657
647.725625 | 58.9767
655.17075 | 58.610901
662.615875 | 58.763279
670.061 | 57.880829
677.506125 | 58.995979
684.95125 | 59.012917
692.396375 | 58.186375
699.8415 | 58.593025
707.286625 | 57.847771
714.73175 | 58.215282
722.176813 | 58.540977
729.621938 | 58.033401
737.067063 | 58.001797
744.512188 | 57.50877
751.957313 | 56.617645
759.402438 | 57.098347
766.847563 | 59.038227
774.292688 | 57.650974
781.737813 | 56.395256
789.182938 | 57.850891
796.628063 | 58.318722
804.073188 | 58.434654
811.518313 | 58.329613
818.963438 | 58.16539
826.408563 | 58.054611
833.853688 | 56.970539
841.298813 | 57.888275
848.743938 | 57.213943
856.189063 | 57.649803
863.634188 | 56.384357
871.079313 | 57.625614
878.524375 | 57.243423
885.9695 | 56.45145
893.414625 | 56.754967
900.85975 | 57.926228
908.304875 | 56.686298
915.75 | 56.488609
923.195125 | 56.109535
930.64025 | 56.91523
938.085375 | 56.195808
945.5305 | 57.569637
952.975625 | 57.684883
960.42075 | 58.241047
967.865875 | 57.421494
975.311 | 55.929825
982.756125 | 63.097778
990.20125 | 61.295216
997.646375 | 61.535347
1005.0915 | 60.730713
1012.536625 | 61.506218
1019.98175 | 59.501785
1027.426875 | 57.211246
1034.871938 | 57.70937
1042.317063 | 61.180954
1049.76225 | 60.553616
1057.207375 | 60.079052
1064.6525 | 60.834881
1072.097625 | 62.697762
1079.54275 | 59.283276
1086.987875 | 58.466007
1094.433 | 60.595261
1101.878125 | 60.239136
1109.32325 | 59.506634
1116.76825 | 59.42733
1124.213375 | 59.927933
1131.6585 | 59.43898
1139.103625 | 60.996532
1146.54875 | 61.309227
1153.993875 | 59.486156
1161.439 | 59.596458
1168.884125 | 59.585686
1176.32925 | 62.542767
1183.774375 | 62.360195
1191.2195 | 62.055973
1198.664625 | 61.359711
1206.10975 | 60.787266
1213.554875 | 60.471264
1221 | 62.538548