## Values
Fieldname | Fieldvalue | Fieldunit
DateTime | 5/25/2026 4:29:55 PM
Coating_BS_LimitMinAbs | 50 | g/m²
Coating_BS_Nominal | 50 | g/m²
CoilID | 822800

## LengthProfiles
Length [m] | LP_Coating_BS_Avg [g/m²]
0 | 60.65691
8.044304 | 60.50872
16.088607 | 58.797653
24.13291 | 57.713123
32.177215 | 54.441372
40.22152 | 54.739677
48.26582 | 55.639008
56.310125 | 57.608311
64.35443 | 57.998806
72.398734 | 58.482281
80.443039 | 57.585529
88.487344 | 56.316467
96.531641 | 56.848129
104.575945 | 56.147213
112.62025 | 56.411869
120.664555 | 56.576332
128.708859 | 55.379654
136.753156 | 55.325798
144.797469 | 56.989216
152.841766 | 55.871502
160.886078 | 56.897091
168.930375 | 58.221924
176.974688 | 57.928654
185.018984 | 56.471321
193.063281 | 56.610825
201.107594 | 56.483517
209.151891 | 57.483852
217.196203 | 58.224487
225.2405 | 57.751041
233.284813 | 57.453041
241.329109 | 56.673515
249.373422 | 57.634533
257.417719 | 56.847092
265.462031 | 56.177044
273.506313 | 57.743855
281.550625 | 56.907295
289.594938 | 57.228104
297.63925 | 57.070908
305.683531 | 56.438469
313.727844 | 56.64677
321.772156 | 55.966908
329.816438 | 58.117115
337.86075 | 57.245926
345.905063 | 57.606392
353.949375 | 57.194176
361.993656 | 57.142246
370.037969 | 56.5994
378.082281 | 55.822296
386.126563 | 53.661793
394.170875 | 53.009789
402.215188 | 53.639801
410.2595 | 52.303513
418.303781 | 53.602661
426.348094 | 53.162773
434.392406 | 52.148323
442.436719 | 52.10054
450.481 | 45.000984
458.525313 | 52.909847
466.569625 | 52.985397
474.613906 | 51.21629
482.658219 | 48.888458
490.702531 | 40.839714
498.746844 | 41.102089
506.791125 | 41.242104
514.835438 | 40.678768
522.87975 | 40.651623
530.924063 | 40.645329
538.968375 | 41.714157
547.012625 | 40.792007
555.056938 | 41.070339
563.10125 | 40.65453
571.145563 | 40.297691
579.189875 | 39.882912
587.234188 | 39.432346
595.2785 | 40.403049
603.32275 | 40.584007
611.367063 | 43.546848
619.411375 | 42.565342
627.455688 | 42.701515
635.5 | 43.704319
643.544313 | 43.077736
651.588625 | 43.667942
659.632875 | 43.075718
667.677188 | 42.673206
675.7215 | 43.797291
683.765813 | 43.298897
691.810125 | 43.390991
699.854438 | 43.944839
707.89875 | 43.134018
715.943 | 43.440388
723.987313 | 43.744888
732.031625 | 42.347347
740.075938 | 42.151291
748.12025 | 42.92918
756.164563 | 43.149094
764.208875 | 42.876923
772.253125 | 42.665161
780.297438 | 43.591545
788.34175 | 42.715477
796.386063 | 43.081284
804.430375 | 43.055714
812.474688 | 42.893013
820.519 | 42.908272
828.563313 | 43.251488
836.607563 | 43.299019
844.651875 | 42.951588
852.696188 | 43.323933
860.7405 | 43.293842
868.784813 | 43.583569
876.829125 | 43.198383
884.873438 | 41.459332
892.917688 | 42.622341
900.962 | 41.777924
909.006313 | 41.243149
917.050625 | 42.316841
925.094938 | 41.975479
933.13925 | 41.588104
941.183563 | 41.0439
949.227813 | 40.628853
957.272125 | 40.517643
965.316438 | 41.319138
973.36075 | 42.188271
981.405063 | 40.410007
989.449375 | 40.429543
997.493688 | 40.816967
1005.537938 | 41.455463
1013.58225 | 41.069511
1021.626563 | 40.425716
1029.670875 | 40.35265
1037.715188 | 41.319386
1045.7595 | 42.065506
1053.80375 | 44.031792
1061.848125 | 44.820415
1069.892375 | 44.963764
1077.93675 | 45.761211
1085.981 | 45.4104
1094.02525 | 45.16193
1102.069625 | 45.33144
1110.113875 | 45.782795
1118.15825 | 45.679363
1126.2025 | 45.261284
1134.246875 | 45.307732
1142.291125 | 44.372906
1150.335375 | 44.938038
1158.37975 | 45.489376
1166.424 | 45.149075
1174.468375 | 44.115101
1182.512625 | 46.041409
1190.557 | 45.226963
1198.60125 | 45.41394
1206.6455 | 44.53796
1214.689875 | 45.42947
1222.734125 | 45.427914
1230.7785 | 44.792469
1238.82275 | 45.470951
1246.867125 | 44.885399
1254.911375 | 45.534256
1262.955625 | 44.95013
1271 | 44.69556