## Values
Fieldname | Fieldvalue | Fieldunit
DateTime | 5/25/2026 5:35:11 PM
Coating_BS_LimitMinAbs | 50 | g/m²
Coating_BS_Nominal | 50 | g/m²
CoilID | 822830

## LengthProfiles
Length [m] | LP_Coating_BS_Avg [g/m²]
0 | 47.4762
7.783439 | 47.478931
15.566879 | 47.416336
23.350318 | 46.52483
31.133758 | 48.762119
38.917195 | 48.762852
46.700637 | 49.205166
54.484078 | 47.458515
62.267516 | 45.693096
70.050953 | 47.617485
77.834391 | 46.806908
85.617836 | 46.115921
93.401273 | 47.155594
101.184711 | 47.00404
108.968156 | 46.139488
116.751594 | 47.156796
124.535031 | 47.579277
132.318469 | 45.122856
140.101906 | 43.358322
147.885344 | 41.846539
155.668781 | 42.983829
163.452234 | 43.515594
171.235672 | 42.113216
179.019109 | 43.417149
186.802547 | 42.685162
194.585984 | 42.174324
202.369422 | 43.283947
210.152859 | 42.748955
217.936313 | 42.379536
225.71975 | 42.061844
233.503188 | 42.071941
241.286625 | 41.945057
249.070063 | 42.703419
256.8535 | 43.038273
264.636938 | 42.067394
272.420375 | 41.534794
280.203813 | 41.62167
287.98725 | 43.105335
295.770688 | 42.114697
303.554125 | 43.178009
311.337563 | 41.587605
319.121031 | 42.02346
326.904469 | 42.404716
334.687906 | 42.064476
342.471344 | 42.270355
350.254781 | 42.048508
358.038219 | 42.597935
365.821656 | 42.712227
373.605094 | 42.154949
381.388531 | 41.318703
389.171969 | 42.066093
396.955406 | 42.772343
404.738844 | 42.216568
412.522281 | 41.294735
420.305719 | 41.236893
428.089156 | 42.324268
435.872625 | 42.934509
443.656063 | 42.400326
451.4395 | 41.856167
459.222938 | 42.915569
467.006375 | 43.425735
474.789813 | 43.349426
482.57325 | 42.474758
490.356688 | 42.893177
498.140125 | 42.974171
505.923563 | 42.992249
513.707 | 43.144554
521.490438 | 43.746258
529.273875 | 42.452194
537.057313 | 43.266815
544.84075 | 42.068676
552.624188 | 42.64011
560.407625 | 42.480503
568.191063 | 42.317669
575.9745 | 41.764919
583.757938 | 41.817955
591.541375 | 42.73122
599.324813 | 42.668156
607.10825 | 43.867371
614.891688 | 43.484005
622.675125 | 42.316082
630.458625 | 42.45636
638.242063 | 42.158478
646.0255 | 42.211906
653.808938 | 41.689793
661.592375 | 42.433144
669.375813 | 43.136169
677.15925 | 43.077293
684.942688 | 42.019779
692.726125 | 45.955845
700.509563 | 46.148125
708.293 | 47.054871
716.076438 | 46.732269
723.859875 | 47.025867
731.643313 | 46.432671
739.42675 | 47.365902
747.210188 | 46.215141
754.993625 | 46.802868
762.777063 | 46.596176
770.5605 | 46.613605
778.343938 | 46.701797
786.127375 | 46.718521
793.910813 | 46.544868
801.69425 | 46.550446
809.477688 | 47.327965
817.261125 | 47.221962
825.044563 | 47.557968
832.828 | 46.84182
840.611438 | 47.560749
848.394875 | 47.391884
856.178313 | 46.208107
863.96175 | 46.56403
871.74525 | 46.597576
879.528688 | 46.783291
887.312125 | 47.447651
895.095563 | 45.614784
902.879 | 47.030037
910.662438 | 46.505745
918.445875 | 46.538425
926.229313 | 47.30479
934.01275 | 46.167587
941.796188 | 46.714695
949.579625 | 46.227886
957.363063 | 46.208767
965.1465 | 45.920437
972.929938 | 45.89642
980.713375 | 46.316921
988.496813 | 46.302525
996.28025 | 46.064091
1004.063688 | 46.110229
1011.847125 | 45.918842
1019.630563 | 46.44466
1027.414 | 46.320671
1035.197438 | 46.489555
1042.980875 | 46.35165
1050.764375 | 46.36565
1058.54775 | 47.268093
1066.33125 | 46.412205
1074.114625 | 46.402161
1081.898125 | 46.363831
1089.6815 | 46.39547
1097.465 | 47.052162
1105.248375 | 47.167233
1113.031875 | 46.226505
1120.81525 | 45.41478
1128.59875 | 47.284176
1136.382125 | 47.235592
1144.165625 | 45.784378
1151.949 | 46.441269
1159.7325 | 47.120728
1167.515875 | 47.043209
1175.299375 | 46.395638
1183.08275 | 46.449158
1190.86625 | 47.02425
1198.649625 | 46.740437
1206.433125 | 46.133335
1214.2165 | 47.17749
1222 | 49.618332