## Values
Fieldname | Fieldvalue | Fieldunit
DateTime | 5/25/2026 6:41:10 PM
Coating_BS_LimitMinAbs | 50 | g/m²
Coating_BS_Nominal | 50 | g/m²
CoilID | 822060

## LengthProfiles
Length [m] | LP_Coating_BS_Avg [g/m²]
0 | 47.612377
9.189873 | 47.594376
18.379746 | 47.796761
27.569619 | 51.805031
36.759492 | 51.815899
45.949367 | 51.806007
55.139238 | 55.279675
64.329109 | 53.832695
73.518984 | 55.156906
82.708859 | 53.961121
91.898734 | 53.201851
101.088602 | 54.541809
110.278477 | 54.037132
119.468352 | 53.02655
128.658219 | 53.11367
137.848094 | 49.428326
147.037969 | 47.3452
156.227844 | 49.401817
165.417719 | 50.307796
174.607594 | 49.40192
183.797469 | 49.140377
192.987328 | 48.629414
202.177203 | 48.788155
211.367078 | 49.092442
220.556953 | 49.669323
229.746828 | 48.091454
238.936703 | 47.344856
248.126578 | 48.551582
257.316438 | 48.865623
266.506313 | 48.399628
275.696188 | 49.346313
284.886063 | 48.264889
294.075938 | 48.22694
303.265813 | 48.108379
312.455688 | 49.679874
321.645563 | 48.133038
330.835438 | 48.29644
340.025313 | 48.187504
349.215188 | 48.806816
358.405063 | 50.693382
367.594938 | 49.3228
376.784781 | 51.364906
385.974656 | 57.990219
395.164531 | 59.879387
404.354406 | 51.699093
413.544281 | 52.733082
422.734156 | 51.260719
431.924031 | 52.359978
441.113906 | 51.09045
450.303781 | 51.261448
459.493656 | 49.40905
468.683531 | 51.433701
477.873406 | 51.714214
487.063281 | 51.541782
496.253156 | 52.480438
505.443031 | 52.466957
514.632875 | 52.390751
523.82275 | 53.147827
533.012625 | 51.956547
542.2025 | 51.900532
551.392375 | 52.217606
560.58225 | 51.39061
569.772125 | 51.832249
578.962 | 52.835381
588.151875 | 50.871586
597.34175 | 48.599426
606.531625 | 48.313595
615.7215 | 48.108047
624.911375 | 50.860203
634.10125 | 49.330135
643.291125 | 47.453697
652.481 | 47.524788
661.670875 | 47.668053
670.86075 | 48.057255
680.050625 | 46.936527
689.2405 | 47.382008
698.430375 | 45.016167
707.62025 | 44.96833
716.810125 | 44.340462
726 | 43.414391
735.189875 | 44.426487
744.379688 | 43.545368
753.569563 | 43.610722
762.759438 | 43.645638
771.949313 | 43.676971
781.139188 | 43.500942
790.329063 | 45.115814
799.518938 | 46.383739
808.708813 | 47.489357
817.898688 | 48.613785
827.088563 | 47.925465
836.278438 | 49.14521
845.468313 | 49.199944
854.658188 | 49.657513
863.848063 | 48.663589
873.037938 | 48.535931
882.227813 | 47.642277
891.417688 | 48.069336
900.607563 | 47.854553
909.797438 | 47.61557
918.987313 | 46.934536
928.177188 | 48.84269
937.367063 | 48.628685
946.556938 | 48.70113
955.746813 | 48.004982
964.936688 | 47.211288
974.126563 | 48.589622
983.316438 | 48.565277
992.506313 | 48.563587
1001.696188 | 47.344063
1010.886063 | 47.494511
1020.075938 | 47.631382
1029.26575 | 49.973866
1038.455625 | 49.327461
1047.6455 | 49.530476
1056.835375 | 49.078129
1066.02525 | 49.306149
1075.215125 | 50.099438
1084.405 | 50.055168
1093.594875 | 49.601124
1102.78475 | 49.776993
1111.974625 | 47.830143
1121.1645 | 48.995422
1130.354375 | 47.996231
1139.54425 | 48.874641
1148.734125 | 48.216515
1157.924 | 48.580669
1167.113875 | 48.422192
1176.30375 | 48.778893
1185.493625 | 48.99971
1194.6835 | 47.721279
1203.873375 | 49.211037
1213.06325 | 48.568123
1222.253125 | 48.73193
1231.443 | 48.593399
1240.632875 | 48.244392
1249.82275 | 47.657566
1259.012625 | 48.574532
1268.2025 | 48.293682
1277.392375 | 48.119957
1286.58225 | 49.170506
1295.772125 | 48.375679
1304.962 | 49.038883
1314.151875 | 49.446049
1323.34175 | 49.875675
1332.531625 | 49.008068
1341.7215 | 49.260303
1350.911375 | 47.58321
1360.10125 | 48.455559
1369.291125 | 49.338768
1378.481 | 48.604904
1387.670875 | 48.730713
1396.86075 | 49.442421
1406.050625 | 49.770351
1415.2405 | 49.188301
1424.430375 | 48.110355
1433.62025 | 48.597057
1442.810125 | 48.019318
1452 | 49.323082