## Values
Fieldname | Fieldvalue | Fieldunit
DateTime | 5/25/2026 7:44:29 PM
Coating_BS_LimitMinAbs | 50 | g/m²
Coating_BS_Nominal | 50 | g/m²
CoilID | 821460

## LengthProfiles
Length [m] | LP_Coating_BS_Avg [g/m²]
0 | 49.579769
9.565789 | 49.744473
19.131578 | 51.377998
28.697367 | 47.593487
38.263156 | 47.702816
47.828945 | 50.727631
57.394734 | 56.217152
66.960523 | 57.39275
76.526313 | 55.636463
86.092102 | 55.877037
95.657891 | 55.976746
105.22368 | 57.453297
114.789469 | 57.285759
124.355258 | 58.237976
133.921047 | 59.235645
143.486844 | 57.466209
153.052625 | 57.178127
162.618406 | 58.158131
172.184203 | 58.072639
181.75 | 59.08099
191.315781 | 58.517647
200.881563 | 57.150425
210.447359 | 55.794136
220.013156 | 52.968674
229.578938 | 54.228859
239.144719 | 59.79073
248.710516 | 62.992981
258.276313 | 59.372242
267.842094 | 58.574093
277.407875 | 59.449257
286.973688 | 60.331837
296.539469 | 60.472466
306.10525 | 62.288536
315.671031 | 59.58252
325.236813 | 59.948814
334.802625 | 59.26506
344.368406 | 61.383392
353.934188 | 62.468475
363.5 | 61.281342
373.065781 | 58.773735
382.631563 | 61.980892
392.197344 | 59.614372
401.763125 | 60.940994
411.328938 | 60.827999
420.894719 | 60.186554
430.4605 | 62.059074
440.026313 | 60.852062
449.592094 | 58.735752
459.157875 | 59.237736
468.723656 | 60.77393
478.289438 | 60.680161
487.85525 | 61.70974
497.421031 | 61.692715
506.986813 | 59.617176
516.552625 | 60.593231
526.118375 | 61.379364
535.684188 | 60.625629
545.25 | 52.661659
554.81575 | 53.037437
564.381563 | 51.617287
573.947375 | 52.004948
583.513125 | 52.774811
593.078938 | 53.016544
602.644688 | 52.109604
612.2105 | 52.457966
621.776313 | 53.569843
631.342063 | 54.431732
640.907875 | 54.083122
650.473625 | 52.954079
660.039438 | 52.786057
669.60525 | 53.285271
679.171 | 52.02248
688.736813 | 53.33947
698.302625 | 51.626316
707.868375 | 53.211456
717.434188 | 52.849991
727 | 54.02367
736.56575 | 55.182426
746.131563 | 52.935852
755.697313 | 52.155746
765.263125 | 51.168957
774.828938 | 53.679005
784.394688 | 52.885132
793.9605 | 52.205612
803.52625 | 52.013535
813.092063 | 52.682243
822.657875 | 53.56316
832.223625 | 53.116589
841.789438 | 53.478775
851.35525 | 52.867107
860.921 | 52.624805
870.486813 | 53.794941
880.052625 | 53.466526
889.618375 | 52.041836
899.184188 | 53.080307
908.749938 | 52.865814
918.31575 | 52.345875
927.881563 | 52.370754
937.447313 | 51.667419
947.013125 | 52.224045
956.578875 | 52.732254
966.144688 | 53.833778
975.7105 | 52.543095
985.27625 | 52.55135
994.842063 | 53.305347
1004.407875 | 54.946877
1013.973625 | 54.656235
1023.539438 | 53.964615
1033.10525 | 53.330986
1042.671 | 51.896454
1052.23675 | 53.285408
1061.802625 | 53.999851
1071.368375 | 54.201054
1080.934125 | 53.333912
1090.5 | 52.361801
1100.06575 | 53.821735
1109.6315 | 52.19664
1119.197375 | 52.607754
1128.763125 | 52.187202
1138.328875 | 52.771076
1147.89475 | 52.755032
1157.4605 | 51.748936
1167.02625 | 51.866505
1176.592 | 51.290337
1186.157875 | 52.44059
1195.723625 | 52.802101
1205.289375 | 52.302803
1214.85525 | 52.166718
1224.421 | 53.226864
1233.98675 | 53.072739
1243.552625 | 52.106495
1253.118375 | 52.031548
1262.684125 | 51.751602
1272.25 | 51.481979
1281.81575 | 51.871647
1291.3815 | 52.355534
1300.94725 | 52.466011
1310.513125 | 51.75351
1320.078875 | 53.149628
1329.644625 | 51.803749
1339.2105 | 54.196671
1348.77625 | 50.170158
1358.342 | 51.917259
1367.907875 | 52.048744
1377.473625 | 52.26458
1387.039375 | 53.486897
1396.60525 | 51.724976
1406.171 | 52.201744
1415.73675 | 52.377724
1425.302625 | 52.458927
1434.868375 | 52.127464
1444.434125 | 51.67598
1454 | 52.563946