## Values
Fieldname | Fieldvalue | Fieldunit
DateTime | 5/25/2026 8:47:26 PM
Coating_BS_LimitMinAbs | 50 | g/m²
Coating_BS_Nominal | 50 | g/m²
CoilID | 821750

## LengthProfiles
Length [m] | LP_Coating_BS_Avg [g/m²]
0 | 53.676029
9.635762 | 53.560684
19.271523 | 52.183136
28.907285 | 51.153332
38.543047 | 52.857761
48.178809 | 53.297016
57.81457 | 53.285564
67.450328 | 51.94239
77.086094 | 51.618568
86.721859 | 53.379143
96.357617 | 53.105988
105.993375 | 52.513966
115.629141 | 51.472691
125.264906 | 52.752708
134.900656 | 51.823212
144.536422 | 52.975761
154.172188 | 50.284809
163.807953 | 51.947296
173.443719 | 52.857155
183.079469 | 53.780663
192.715234 | 52.422272
202.351 | 51.183155
211.98675 | 53.107609
221.622516 | 52.515358
231.258281 | 53.149769
240.894047 | 50.767902
250.529813 | 52.74958
260.165563 | 51.958832
269.801313 | 53.279514
279.437094 | 53.432632
289.072844 | 52.295296
298.708625 | 52.476593
308.344375 | 52.505013
317.980125 | 52.343044
327.615906 | 52.551903
337.251656 | 52.577751
346.887438 | 53.180916
356.523188 | 51.111156
366.158938 | 51.727409
375.794719 | 50.731152
385.430469 | 51.08646
395.066219 | 51.103207
404.702 | 51.719795
414.33775 | 51.614204
423.9735 | 50.614754
433.609281 | 51.274612
443.245031 | 51.459888
452.880813 | 53.468437
462.516563 | 53.031227
472.152313 | 53.737915
481.788094 | 53.6805
491.423844 | 53.294983
501.059625 | 53.601273
510.695375 | 54.807655
520.331125 | 51.857178
529.966875 | 51.374012
539.602625 | 52.34869
549.238438 | 53.596844
558.874188 | 53.605629
568.509938 | 50.798302
578.145688 | 53.770687
587.781438 | 55.076817
597.41725 | 54.911716
607.053 | 55.201191
616.68875 | 53.419853
626.3245 | 54.557983
635.96025 | 55.603321
645.596063 | 54.863983
655.231813 | 54.358234
664.867563 | 54.11018
674.503313 | 54.408768
684.139063 | 53.527355
693.774875 | 52.989395
703.410625 | 54.19054
713.046375 | 56.092045
722.682125 | 54.22757
732.317875 | 53.636059
741.953625 | 54.502571
751.589438 | 54.658558
761.225188 | 54.924103
770.860938 | 53.20422
780.496688 | 55.234955
790.132438 | 55.089859
799.76825 | 55.081509
809.404 | 54.642807
819.03975 | 62.297058
828.6755 | 62.96405
838.31125 | 62.274155
847.947 | 61.153919
857.582813 | 62.635044
867.218563 | 60.642708
876.854313 | 49.803986
886.490063 | 52.293522
896.125813 | 52.83638
905.761625 | 52.659378
915.397375 | 51.161427
925.033125 | 51.621513
934.668875 | 51.19418
944.304625 | 51.558765
953.940438 | 50.284039
963.576188 | 50.48909
973.211938 | 49.866531
982.847688 | 51.411572
992.483438 | 50.116077
1002.11925 | 49.198242
1011.755 | 50.226128
1021.39075 | 50.69799
1031.0265 | 50.881119
1040.66225 | 51.44455
1050.298 | 50.167892
1059.93375 | 50.600441
1069.5695 | 50.429222
1079.20525 | 48.822468
1088.841125 | 51.166309
1098.476875 | 51.158417
1108.112625 | 50.391941
1117.748375 | 50.237648
1127.384125 | 50.50021
1137.019875 | 50.73365
1146.655625 | 49.395863
1156.291375 | 50.01619
1165.927125 | 51.763477
1175.562875 | 50.95578
1185.19875 | 51.950264
1194.8345 | 51.576851
1204.47025 | 49.453888
1214.106 | 44.107456
1223.74175 | 41.083591
1233.3775 | 46.597103
1243.01325 | 47.483795
1252.649 | 47.238075
1262.28475 | 47.016335
1271.9205 | 47.418461
1281.55625 | 50.379025
1291.192125 | 50.511497
1300.827875 | 48.2952
1310.463625 | 49.500072
1320.099375 | 50.552921
1329.735125 | 51.304466
1339.370875 | 50.302635
1349.006625 | 49.210957
1358.642375 | 49.264385
1368.278125 | 50.1185
1377.913875 | 52.417896
1387.54975 | 51.664337
1397.1855 | 48.723995
1406.82125 | 49.571907
1416.457 | 48.193172
1426.09275 | 49.730183
1435.7285 | 48.895523
1445.36425 | 49.389767
1455 | 50.432167