## Values
Fieldname | Fieldvalue | Fieldunit
DateTime | 5/25/2026 9:50:30 PM
Coating_BS_LimitMinAbs | 50 | g/m²
Coating_BS_Nominal | 50 | g/m²
CoilID | 819840

## LengthProfiles
Length [m] | LP_Coating_BS_Avg [g/m²]
0 | 48.720703
9.907802 | 48.790813
19.815604 | 49.690174
29.723406 | 51.061085
39.631207 | 50.533382
49.539008 | 49.135933
59.446813 | 49.123173
69.354609 | 48.793213
79.262414 | 50.384106
89.170219 | 50.940239
99.078016 | 50.039627
108.98582 | 50.080639
118.893625 | 50.072338
128.801422 | 49.393089
138.709219 | 48.358337
148.617031 | 49.392189
158.524828 | 49.528698
168.432625 | 50.850311
178.340438 | 50.916485
188.248234 | 49.196079
198.156031 | 49.65139
208.063844 | 49.945961
217.971641 | 48.740459
227.879438 | 48.179726
237.78725 | 45.496956
247.695047 | 46.092926
257.602844 | 46.911743
267.510656 | 47.705181
277.418438 | 48.504452
287.32625 | 52.262871
297.234063 | 53.095863
307.141844 | 53.923031
317.049656 | 53.924236
326.957469 | 53.775581
336.86525 | 54.962593
346.773063 | 55.768353
356.680875 | 56.110348
366.588656 | 57.068951
376.496469 | 56.181263
386.404281 | 54.345169
396.312063 | 55.619106
406.219875 | 55.520645
416.127688 | 57.093407
426.035469 | 56.236923
435.943281 | 55.531414
445.851094 | 55.440971
455.758875 | 55.602989
465.666688 | 56.086632
475.5745 | 55.027176
485.482281 | 53.87254
495.390094 | 53.937851
505.297875 | 55.234932
515.205688 | 54.506893
525.1135 | 55.285034
535.021313 | 53.409851
544.929125 | 55.358738
554.836875 | 54.74411
564.744688 | 55.176903
574.6525 | 54.615097
584.560313 | 52.709846
594.468125 | 55.111885
604.375938 | 53.96492
614.283688 | 55.266006
624.1915 | 54.302849
634.099313 | 54.26157
644.007125 | 54.705532
653.914938 | 55.035637
663.822688 | 55.437027
673.7305 | 56.223583
683.638313 | 54.856068
693.546125 | 54.273449
703.453938 | 55.124775
713.36175 | 56.036083
723.2695 | 55.831848
733.177313 | 55.231289
743.085125 | 55.792919
752.992938 | 55.633568
762.90075 | 55.55304
772.808563 | 55.516773
782.716313 | 54.734192
792.624125 | 54.644257
802.531938 | 55.294064
812.43975 | 56.215706
822.347563 | 56.097065
832.255375 | 53.671959
842.163125 | 56.188457
852.070938 | 55.409569
861.97875 | 55.246468
871.886563 | 58.164261
881.794375 | 63.840755
891.702188 | 64.986908
901.609938 | 63.579151
911.51775 | 64.576248
921.425563 | 63.214207
931.333375 | 63.460148
941.241188 | 64.992966
951.149 | 65.11557
961.05675 | 63.272423
970.964563 | 65.097809
980.872375 | 63.803886
990.780188 | 65.538406
1000.688 | 63.82378
1010.59575 | 63.866589
1020.503563 | 62.495285
1030.411375 | 62.806389
1040.319188 | 63.693848
1050.227 | 64.815269
1060.13475 | 62.413979
1070.042625 | 62.76754
1079.950375 | 64.571846
1089.85825 | 64.393585
1099.766 | 64.635681
1109.67375 | 64.372215
1119.581625 | 63.467758
1129.489375 | 63.761272
1139.39725 | 64.968613
1149.305 | 64.328163
1159.21275 | 64.47683
1169.120625 | 63.0355
1179.028375 | 62.989445
1188.93625 | 63.220383
1198.844 | 64.911797
1208.751875 | 64.052551
1218.659625 | 63.869217
1228.567375 | 65.06884
1238.47525 | 67.42276
1248.383 | 64.713104
1258.290875 | 65.168617
1268.198625 | 63.168797
1278.106375 | 64.828072
1288.01425 | 63.602757
1297.922 | 63.190075
1307.829875 | 55.613426
1317.737625 | 55.68055
1327.645375 | 54.709736
1337.55325 | 55.263584
1347.461 | 56.211182
1357.368875 | 55.503136
1367.276625 | 55.122498
1377.1845 | 53.932144
1387.09225 | 56.907272
1397 | 56.103146