## Values
Fieldname | Fieldvalue | Fieldunit
DateTime | 5/25/2026 10:53:15 PM
Coating_BS_LimitMinAbs | 50 | g/m²
Coating_BS_Nominal | 50 | g/m²
CoilID | 821090

## LengthProfiles
Length [m] | LP_Coating_BS_Avg [g/m²]
0 | 56.954681
9.626667 | 56.971794
19.253334 | 57.159351
28.88 | 56.830082
38.506668 | 55.275211
48.133336 | 54.662537
57.76 | 57.069111
67.386672 | 56.176224
77.013336 | 55.778099
86.64 | 54.547474
96.266672 | 56.896194
105.893336 | 55.64381
115.52 | 56.468212
125.146672 | 55.125111
134.773344 | 56.536957
144.4 | 55.838604
154.026672 | 56.347404
163.653344 | 56.308613
173.28 | 56.903038
182.906672 | 55.367023
192.533344 | 56.301498
202.16 | 56.104443
211.786672 | 56.959236
221.413344 | 56.830521
231.04 | 56.457851
240.666672 | 54.343826
250.293344 | 56.051662
259.920016 | 57.411781
269.546688 | 57.274765
279.173344 | 54.874329
288.8 | 54.971523
298.426688 | 55.982956
308.053344 | 56.668678
317.68 | 55.75119
327.306688 | 55.979263
336.933344 | 55.900166
346.56 | 57.569225
356.186688 | 57.406456
365.813344 | 58.114937
375.44 | 56.635899
385.066688 | 56.585903
394.693344 | 56.224972
404.32 | 58.378136
413.946688 | 57.714478
423.573344 | 56.356712
433.2 | 54.462204
442.826688 | 56.737289
452.453344 | 57.487858
462.08 | 56.881851
471.706688 | 55.255749
481.333344 | 55.470913
490.960031 | 56.407917
500.586688 | 57.797386
510.213344 | 57.26757
519.840031 | 55.487396
529.466688 | 55.308887
539.093375 | 57.163689
548.72 | 57.565914
558.346688 | 58.302879
567.973375 | 58.077099
577.6 | 58.079285
587.226688 | 59.045612
596.853375 | 59.432594
606.48 | 57.926437
616.106688 | 57.017166
625.733375 | 58.578186
635.36 | 57.241005
644.986688 | 58.235828
654.613375 | 57.217876
664.24 | 57.713448
673.866688 | 58.538658
683.493375 | 58.71064
693.12 | 57.763767
702.746688 | 57.00198
712.373375 | 56.949776
722 | 59.01033
731.626688 | 59.331886
741.253375 | 57.825294
750.88 | 57.630562
760.506688 | 57.826176
770.133375 | 57.721455
779.76 | 58.779964
789.386688 | 57.804325
799.013375 | 57.137058
808.64 | 57.144936
818.266688 | 58.063782
827.893375 | 58.777737
837.52 | 57.886238
847.146688 | 56.104084
856.773375 | 57.791191
866.4 | 57.434124
876.026688 | 58.13073
885.653375 | 57.212627
895.28 | 56.561371
904.906688 | 56.203117
914.533375 | 57.454018
924.16 | 57.298691
933.786688 | 58.080547
943.413375 | 57.452232
953.040063 | 56.438915
962.666688 | 57.537533
972.293375 | 57.758915
981.920063 | 58.453789
991.546688 | 57.295074
1001.173375 | 57.720852
1010.800063 | 58.535656
1020.426688 | 58.634499
1030.053375 | 58.603405
1039.680063 | 58.100769
1049.30675 | 57.752033
1058.933375 | 56.490341
1068.56 | 58.871742
1078.18675 | 57.843616
1087.813375 | 56.400589
1097.44 | 57.520531
1107.06675 | 57.659389
1116.693375 | 58.040642
1126.32 | 56.899178
1135.94675 | 57.497646
1145.573375 | 57.633293
1155.2 | 56.70409
1164.82675 | 57.56065
1174.453375 | 58.121799
1184.08 | 57.358662
1193.70675 | 57.955143
1203.333375 | 57.312016
1212.96 | 59.380039
1222.58675 | 57.787586
1232.213375 | 56.912487
1241.84 | 58.141258
1251.46675 | 59.339279
1261.093375 | 58.467678
1270.72 | 58.48304
1280.34675 | 57.530071
1289.973375 | 58.55938
1299.6 | 59.124023
1309.22675 | 59.037014
1318.853375 | 56.153099
1328.48 | 58.223713
1338.10675 | 59.019276
1347.733375 | 59.340721
1357.36 | 57.066917
1366.98675 | 56.904919
1376.613375 | 56.103882
1386.24 | 58.888519
1395.86675 | 58.400497
1405.493375 | 57.40567
1415.12 | 57.70171
1424.74675 | 57.603085
1434.373375 | 57.33823
1444 | 57.513744