## Values
Fieldname | Fieldvalue | Fieldunit
DateTime | 5/26/2026 12:58:20 AM
Coating_BS_LimitMinAbs | 50 | g/m²
Coating_BS_Nominal | 50 | g/m²
CoilID | 822070

## LengthProfiles
Length [m] | LP_Coating_BS_Avg [g/m²]
0 | 59.331593
9.655629 | 59.272396
19.311258 | 58.617973
28.966887 | 58.635715
38.622516 | 59.165649
48.278145 | 58.887444
57.933773 | 58.612423
67.589406 | 58.101883
77.245031 | 59.546249
86.900656 | 58.599873
96.556289 | 58.71117
106.211922 | 58.968792
115.867547 | 58.808674
125.523172 | 58.927654
135.178813 | 58.175129
144.834438 | 58.100235
154.490063 | 58.122581
164.145688 | 59.43795
173.801313 | 58.365982
183.456953 | 57.658039
193.112578 | 58.978165
202.768203 | 59.43438
212.423844 | 59.778091
222.079469 | 58.182018
231.735094 | 58.617931
241.390719 | 58.935444
251.046344 | 60.036575
260.701984 | 60.351593
270.357625 | 60.370209
280.01325 | 59.119839
289.668875 | 59.455452
299.3245 | 59.610664
308.980125 | 60.588726
318.63575 | 58.363064
328.291375 | 58.710163
337.947 | 59.722591
347.602625 | 59.592514
357.258281 | 60.059414
366.913906 | 60.082348
376.569531 | 58.795074
386.225156 | 58.322887
395.880781 | 59.106079
405.536406 | 59.40181
415.192031 | 59.231281
424.847688 | 58.643501
434.503313 | 59.469543
444.158938 | 59.857796
453.814563 | 58.181137
463.470188 | 59.658085
473.125813 | 58.476196
482.781438 | 59.556416
492.437063 | 60.039829
502.092688 | 59.532249
511.748344 | 58.461029
521.403969 | 58.121849
531.059563 | 59.19978
540.71525 | 58.747902
550.370875 | 57.917488
560.0265 | 57.481087
569.682125 | 59.039543
579.33775 | 59.545845
588.993375 | 58.297989
598.649 | 58.599583
608.304625 | 58.090424
617.96025 | 59.224087
627.615875 | 59.30547
637.2715 | 58.457439
646.927125 | 58.891453
656.58275 | 58.094707
666.238375 | 60.150715
675.894 | 60.066673
685.549625 | 58.50782
695.20525 | 57.529423
704.860938 | 58.5811
714.516563 | 60.22279
724.172188 | 58.71122
733.827813 | 58.967701
743.483438 | 57.856422
753.139063 | 59.9995
762.794688 | 60.587856
772.450313 | 59.540543
782.105938 | 58.414478
791.761563 | 57.847466
801.417188 | 59.04834
811.072813 | 59.361042
820.728438 | 58.540436
830.384063 | 57.573914
840.039688 | 57.800694
849.695375 | 58.932972
859.351 | 58.3349
869.006625 | 57.432453
878.66225 | 58.743565
888.317875 | 59.385635
897.9735 | 59.395729
907.629125 | 58.733597
917.28475 | 57.397472
926.940375 | 58.333031
936.596 | 59.457264
946.251625 | 59.592724
955.90725 | 58.547913
965.562875 | 57.312424
975.2185 | 57.877377
984.874125 | 58.555828
994.52975 | 58.634983
1004.185375 | 57.727608
1013.841063 | 57.51292
1023.496688 | 59.010429
1033.152313 | 58.681042
1042.807938 | 58.298779
1052.4635 | 57.363964
1062.119125 | 58.122528
1071.77475 | 57.058285
1081.4305 | 59.615112
1091.086125 | 55.978706
1100.74175 | 56.59322
1110.397375 | 56.913387
1120.053 | 57.316357
1129.708625 | 56.514366
1139.36425 | 55.573658
1149.019875 | 57.11507
1158.6755 | 55.591572
1168.331125 | 57.288521
1177.98675 | 55.731533
1187.642375 | 56.075394
1197.298 | 57.062252
1206.953625 | 56.96714
1216.60925 | 57.896687
1226.264875 | 56.811466
1235.9205 | 56.974239
1245.576125 | 57.606777
1255.23175 | 57.145378
1264.887375 | 57.297462
1274.543 | 56.496861
1284.198625 | 56.027775
1293.85425 | 57.502132
1303.509875 | 58.018784
1313.1655 | 57.767136
1322.821125 | 57.212429
1332.47675 | 57.479813
1342.132375 | 58.441753
1351.788 | 57.840755
1361.443625 | 57.911594
1371.09925 | 57.009254
1380.754875 | 57.813957
1390.4105 | 59.155514
1400.06625 | 58.861362
1409.721875 | 58.150803
1419.3775 | 57.03233
1429.033125 | 58.163246
1438.68875 | 58.803665
1448.344375 | 58.696716
1458 | 57.0144