## Values
Fieldname | Fieldvalue | Fieldunit
DateTime | 5/26/2026 2:01:17 AM
Coating_BS_LimitMinAbs | 50 | g/m²
Coating_BS_Nominal | 50 | g/m²
CoilID | 821720

## LengthProfiles
Length [m] | LP_Coating_BS_Avg [g/m²]
0 | 57.586578
9.649007 | 57.554024
19.298014 | 57.1054
28.94702 | 56.705032
38.596027 | 58.090775
48.245035 | 57.42067
57.894039 | 58.624554
67.543047 | 56.173733
77.192055 | 56.790363
86.841063 | 58.301022
96.49007 | 59.438717
106.139078 | 57.33213
115.788078 | 56.713291
125.437086 | 56.871502
135.086094 | 57.823807
144.735109 | 57.586674
154.384109 | 56.956726
164.033109 | 55.162777
173.682125 | 56.90863
183.331125 | 57.734108
192.980141 | 58.250591
202.629141 | 55.969875
212.278156 | 57.316261
221.927156 | 57.956474
231.576156 | 57.804661
241.225172 | 57.320705
250.874172 | 56.007263
260.523188 | 56.969887
270.172188 | 57.088829
279.821188 | 58.343517
289.470219 | 56.266785
299.119219 | 55.683556
308.768219 | 56.756046
318.417219 | 58.580273
328.066219 | 57.865067
337.71525 | 56.740967
347.36425 | 56.760952
357.01325 | 58.085922
366.66225 | 59.008839
376.311281 | 57.359638
385.960281 | 57.182301
395.609281 | 57.380981
405.258281 | 58.428207
414.907281 | 59.160023
424.556313 | 57.792965
434.205313 | 57.75312
443.854313 | 58.215183
453.503313 | 57.667053
463.152313 | 58.584152
472.801344 | 57.769329
482.450344 | 56.957794
492.099344 | 56.905357
501.748344 | 57.353703
511.397375 | 56.634407
521.046375 | 57.671677
530.695375 | 55.859039
540.344375 | 57.481071
549.993375 | 56.762791
559.642375 | 57.768177
569.291375 | 57.310383
578.940438 | 57.936905
588.589438 | 58.006298
598.238438 | 57.808407
607.887438 | 57.278515
617.536438 | 57.844185
627.185438 | 56.884743
636.834438 | 56.634174
646.483438 | 58.049797
656.132438 | 58.537285
665.7815 | 56.675224
675.4305 | 57.04372
685.0795 | 57.901505
694.7285 | 57.577724
704.3775 | 57.841927
714.0265 | 56.923859
723.6755 | 57.86245
733.3245 | 57.103371
742.9735 | 58.208282
752.622563 | 57.674973
762.271563 | 58.312767
771.920563 | 57.345287
781.569563 | 57.223175
791.218563 | 58.079468
800.867563 | 58.137527
810.516563 | 58.387142
820.165563 | 59.112698
829.814563 | 57.400318
839.463625 | 58.562168
849.112625 | 59.101181
858.761625 | 58.05785
868.410625 | 57.740654
878.059625 | 58.447495
887.708625 | 58.509903
897.357625 | 58.316673
907.006625 | 56.527802
916.655625 | 58.15963
926.304625 | 57.952347
935.953688 | 57.937473
945.602688 | 56.904755
955.251688 | 57.362793
964.900688 | 57.354893
974.549688 | 58.464413
984.198688 | 57.756653
993.847688 | 56.609699
1003.496688 | 56.276115
1013.145688 | 58.022285
1022.79475 | 58.741535
1032.44375 | 57.797264
1042.09275 | 57.317158
1051.74175 | 57.843353
1061.39075 | 58.05233
1071.03975 | 57.727924
1080.68875 | 58.003296
1090.33775 | 56.819748
1099.98675 | 56.4785
1109.63575 | 58.881325
1119.28475 | 57.669868
1128.93375 | 56.735405
1138.58275 | 56.856976
1148.231875 | 57.038044
1157.880875 | 57.264736
1167.529875 | 56.474819
1177.178875 | 56.765331
1186.827875 | 57.406292
1196.476875 | 57.125744
1206.125875 | 57.75951
1215.774875 | 57.18391
1225.423875 | 57.579258
1235.072875 | 57.996464
1244.721875 | 57.714031
1254.370875 | 59.215385
1264.019875 | 58.099964
1273.668875 | 58.787399
1283.317875 | 58.068378
1292.966875 | 57.266403
1302.615875 | 57.359524
1312.264875 | 58.539757
1321.913875 | 57.561275
1331.563 | 56.760746
1341.212 | 58.720451
1350.861 | 59.461189
1360.51 | 57.718029
1370.159 | 58.350319
1379.808 | 57.08411
1389.457 | 58.973419
1399.106 | 58.923496
1408.755 | 59.267715
1418.404 | 57.692112
1428.053 | 57.480255
1437.702 | 57.756001
1447.351 | 59.180622
1457 | 56.78756