## Values
Fieldname | Fieldvalue | Fieldunit
DateTime | 5/26/2026 3:03:54 AM
Coating_BS_LimitMinAbs | 50 | g/m²
Coating_BS_Nominal | 50 | g/m²
CoilID | 821510

## LengthProfiles
Length [m] | LP_Coating_BS_Avg [g/m²]
0 | 60.025841
9.66 | 60.013573
19.32 | 59.704807
28.98 | 58.231544
38.64 | 59.452023
48.3 | 60.513199
57.96 | 59.543404
67.62 | 57.884403
77.28 | 57.841213
86.94 | 58.540749
96.6 | 60.125698
106.26 | 57.462948
115.92 | 59.218788
125.58 | 58.9147
135.24 | 59.30994
144.9 | 58.862167
154.56 | 58.992813
164.22 | 57.229481
173.88 | 58.406384
183.54 | 60.04248
193.2 | 59.4189
202.86 | 57.52972
212.52 | 57.812355
222.18 | 59.379414
231.84 | 58.777466
241.5 | 57.19347
251.16 | 56.767673
260.82 | 56.637302
270.48 | 59.282295
280.14 | 59.026363
289.8 | 58.765549
299.46 | 56.635822
309.12 | 57.037933
318.78 | 58.564133
328.44 | 59.290913
338.1 | 58.53006
347.76 | 56.357964
357.42 | 56.858921
367.08 | 58.922272
376.74 | 58.829887
386.4 | 57.850296
396.06 | 58.209564
405.72 | 57.897999
415.38 | 59.907139
425.04 | 59.644382
434.7 | 58.697327
444.36 | 58.431049
454.02 | 59.9058
463.68 | 59.491375
473.34 | 58.703339
483 | 57.642971
492.66 | 57.569008
502.32 | 57.788521
511.98 | 59.264755
521.64 | 58.556198
531.3 | 57.098679
540.96 | 56.870113
550.62 | 58.951454
560.28 | 60.018887
569.94 | 57.956387
579.6 | 57.581093
589.26 | 58.365211
598.92 | 59.645428
608.58 | 59.340977
618.24 | 58.892006
627.9 | 58.113594
637.56 | 57.796719
647.22 | 59.483963
656.88 | 58.551815
666.54 | 57.740288
676.2 | 58.390163
685.86 | 59.210384
695.52 | 58.609272
705.18 | 59.470207
714.84 | 56.681244
724.5 | 57.864914
734.16 | 59.165802
743.82 | 58.943481
753.48 | 59.812691
763.14 | 58.494751
772.8 | 58.810471
782.46 | 59.550934
792.12 | 59.774708
801.78 | 56.979229
811.44 | 57.391869
821.1 | 58.407211
830.76 | 58.702423
840.42 | 58.597576
850.08 | 57.302814
859.74 | 57.812172
869.4 | 58.749542
879.06 | 59.235432
888.72 | 58.343681
898.38 | 55.472191
908.04 | 57.609707
917.7 | 57.659435
927.36 | 58.430054
937.02 | 56.574905
946.68 | 58.547092
956.34 | 58.355495
966 | 57.04071
975.66 | 58.44313
985.32 | 57.023472
994.98 | 56.659382
1004.64 | 57.244053
1014.3 | 58.910793
1023.96 | 58.016121
1033.62 | 57.461643
1043.28 | 57.932339
1052.94 | 59.747105
1062.6 | 59.159779
1072.26 | 58.566673
1081.92 | 58.378727
1091.58 | 58.940521
1101.24 | 58.405403
1110.9 | 58.613831
1120.56 | 57.007214
1130.22 | 56.82637
1139.88 | 57.351707
1149.54 | 58.262733
1159.2 | 57.836975
1168.86 | 57.238701
1178.52 | 57.108864
1188.18 | 58.695972
1197.84 | 58.062546
1207.5 | 56.866837
1217.16 | 56.793541
1226.82 | 57.919182
1236.48 | 58.678028
1246.14 | 57.496407
1255.8 | 58.478462
1265.46 | 57.924694
1275.12 | 58.729107
1284.78 | 58.804188
1294.44 | 58.43829
1304.1 | 57.67165
1313.76 | 58.207726
1323.42 | 58.988564
1333.08 | 59.603123
1342.74 | 58.547203
1352.4 | 57.534496
1362.06 | 56.846375
1371.72 | 58.837555
1381.38 | 57.221581
1391.04 | 56.673199
1400.7 | 57.02261
1410.36 | 56.935928
1420.02 | 59.456924
1429.68 | 57.93359
1439.34 | 57.057472
1449 | 58.268951