## Values
Fieldname | Fieldvalue | Fieldunit
DateTime | 5/26/2026 4:06:37 AM
Coating_BS_LimitMinAbs | 50 | g/m²
Coating_BS_Nominal | 50 | g/m²
CoilID | 819760

## LengthProfiles
Length [m] | LP_Coating_BS_Avg [g/m²]
0 | 58.450394
9.653333 | 58.29557
19.306666 | 56.790203
28.96 | 58.701073
38.613332 | 57.960232
48.266664 | 57.591133
57.92 | 55.361774
67.573328 | 58.291107
77.226664 | 57.004642
86.88 | 57.85067
96.533328 | 57.692905
106.186664 | 57.853939
115.84 | 57.795803
125.493328 | 59.08617
135.146656 | 60.103355
144.8 | 57.967587
154.453328 | 58.704582
164.106656 | 60.199215
173.76 | 60.109192
183.413328 | 59.322933
193.066656 | 58.039185
202.72 | 58.508919
212.373328 | 58.740402
222.026656 | 59.296852
231.68 | 60.229778
241.333328 | 57.852119
250.986656 | 58.814617
260.639984 | 59.317139
270.293313 | 60.906052
279.946656 | 58.726242
289.6 | 58.740936
299.253313 | 58.461979
308.906656 | 59.952923
318.56 | 59.216949
328.213313 | 59.539253
337.866656 | 59.293377
347.52 | 59.903809
357.173313 | 60.761261
366.826656 | 58.985603
376.48 | 58.479122
386.133313 | 58.714588
395.786656 | 60.873501
405.44 | 60.502625
415.093313 | 59.619308
424.746656 | 58.314194
434.4 | 59.454212
444.053313 | 60.217777
453.706656 | 60.809193
463.36 | 58.965473
473.013313 | 58.32835
482.666656 | 58.565582
492.319969 | 60.968548
501.973313 | 60.894978
511.626656 | 58.528316
521.279969 | 58.045197
530.933313 | 60.799809
540.586625 | 61.857361
550.24 | 60.80455
559.893313 | 58.778072
569.546625 | 59.366985
579.2 | 59.070686
588.853313 | 61.318871
598.506625 | 60.392052
608.16 | 59.532379
617.813313 | 58.902702
627.466625 | 59.407875
637.12 | 60.522804
646.773313 | 59.204105
656.426625 | 59.010399
666.08 | 58.677528
675.733313 | 60.867268
685.386625 | 58.66547
695.04 | 59.535625
704.693313 | 59.153614
714.346625 | 59.87534
724 | 60.498615
733.653313 | 58.864719
743.306625 | 58.145134
752.96 | 59.690678
762.613313 | 59.534256
772.266625 | 59.050087
781.92 | 59.241577
791.573313 | 58.354759
801.226625 | 59.744396
810.88 | 59.377419
820.533313 | 58.917347
830.186625 | 58.837887
839.84 | 58.804657
849.493313 | 59.842003
859.146625 | 60.211094
868.8 | 59.56749
878.453313 | 59.819946
888.106625 | 57.784565
897.76 | 58.787045
907.413313 | 58.923473
917.066625 | 59.212009
926.72 | 58.718651
936.373313 | 58.773743
946.026625 | 59.417542
955.679938 | 60.385319
965.333313 | 59.652851
974.986625 | 58.844765
984.639938 | 60.447182
994.293313 | 59.732567
1003.946625 | 60.482399
1013.599938 | 60.309921
1023.253313 | 59.889229
1032.906625 | 59.752403
1042.559938 | 59.45945
1052.21325 | 59.388924
1061.866625 | 57.843861
1071.52 | 58.380447
1081.17325 | 58.14904
1090.826625 | 58.480671
1100.48 | 58.675201
1110.13325 | 57.138897
1119.786625 | 57.468739
1129.44 | 59.520969
1139.09325 | 59.923656
1148.746625 | 58.910217
1158.4 | 58.604324
1168.05325 | 58.30014
1177.706625 | 58.783955
1187.36 | 57.524166
1197.01325 | 58.313652
1206.666625 | 57.698715
1216.32 | 58.81662
1225.97325 | 58.463821
1235.626625 | 58.822922
1245.28 | 56.896118
1254.93325 | 58.053215
1264.586625 | 57.305748
1274.24 | 58.472908
1283.89325 | 56.9347
1293.546625 | 58.26302
1303.2 | 58.126633
1312.85325 | 58.638634
1322.506625 | 58.269573
1332.16 | 57.941975
1341.81325 | 57.84351
1351.466625 | 56.213039
1361.12 | 58.502975
1370.77325 | 58.463421
1380.426625 | 59.042606
1390.08 | 58.284893
1399.73325 | 58.716846
1409.386625 | 59.096119
1419.04 | 58.967075
1428.69325 | 59.063274
1438.346625 | 59.074196
1448 | 58.942726