## Values
Fieldname | Fieldvalue | Fieldunit
DateTime | 5/26/2026 5:09:23 AM
Coating_BS_LimitMinAbs | 50 | g/m²
Coating_BS_Nominal | 50 | g/m²
CoilID | 821450

## LengthProfiles
Length [m] | LP_Coating_BS_Avg [g/m²]
0 | 59.363297
9.66 | 59.239788
19.32 | 58.080273
28.98 | 59.081364
38.64 | 61.104843
48.3 | 60.897789
57.96 | 60.287628
67.62 | 56.865997
77.28 | 59.017654
86.94 | 60.406303
96.6 | 60.188576
106.26 | 58.776348
115.92 | 57.476902
125.58 | 57.511814
135.24 | 57.707603
144.9 | 59.571266
154.56 | 58.615803
164.22 | 59.531101
173.88 | 58.974918
183.54 | 59.631699
193.2 | 60.235985
202.86 | 59.01384
212.52 | 59.496262
222.18 | 58.954693
231.84 | 58.643837
241.5 | 58.699852
251.16 | 58.000515
260.82 | 59.878815
270.48 | 61.074772
280.14 | 59.052662
289.8 | 58.789589
299.46 | 58.865021
309.12 | 59.892654
318.78 | 60.876175
328.44 | 59.415207
338.1 | 59.010479
347.76 | 58.953804
357.42 | 60.787712
367.08 | 59.426029
376.74 | 59.177841
386.4 | 60.576859
396.06 | 59.400356
405.72 | 59.878513
415.38 | 59.46611
425.04 | 59.13728
434.7 | 59.720425
444.36 | 60.061115
454.02 | 60.768745
463.68 | 58.604965
473.34 | 59.114521
483 | 57.651104
492.66 | 60.316998
502.32 | 60.976028
511.98 | 59.368652
521.64 | 59.68338
531.3 | 58.847965
540.96 | 60.690838
550.62 | 59.448059
560.28 | 60.524582
569.94 | 60.609104
579.6 | 60.758129
589.26 | 59.866974
598.92 | 61.120686
608.58 | 59.328228
618.24 | 60.462006
627.9 | 61.19561
637.56 | 60.197884
647.22 | 59.832588
656.88 | 57.717331
666.54 | 58.537178
676.2 | 60.253441
685.86 | 59.587387
695.52 | 60.469883
705.18 | 58.965115
714.84 | 58.884354
724.5 | 59.398457
734.16 | 59.122158
743.82 | 58.670567
753.48 | 58.891155
763.14 | 61.178062
772.8 | 59.498123
782.46 | 60.236607
792.12 | 58.619652
801.78 | 60.090862
811.44 | 60.844109
821.1 | 61.572384
830.76 | 60.04306
840.42 | 58.93346
850.08 | 59.401169
859.74 | 60.858547
869.4 | 60.535992
879.06 | 59.920254
888.72 | 58.66428
898.38 | 58.45768
908.04 | 59.328426
917.7 | 59.949055
927.36 | 59.177521
937.02 | 57.980835
946.68 | 58.394558
956.34 | 60.070007
966 | 59.366871
975.66 | 58.847248
985.32 | 59.163212
994.98 | 59.777035
1004.64 | 59.821293
1014.3 | 59.125351
1023.96 | 58.63504
1033.62 | 58.272312
1043.28 | 60.324326
1052.94 | 60.011353
1062.6 | 59.729927
1072.26 | 59.920677
1081.92 | 58.937145
1091.58 | 59.48848
1101.24 | 59.873043
1110.9 | 58.628143
1120.56 | 58.170918
1130.22 | 59.465767
1139.88 | 59.671253
1149.54 | 58.286095
1159.2 | 58.297527
1168.86 | 58.112026
1178.52 | 59.411549
1188.18 | 58.764191
1197.84 | 58.842113
1207.5 | 57.864346
1217.16 | 58.331135
1226.82 | 59.818172
1236.48 | 59.5075
1246.14 | 59.114693
1255.8 | 58.391243
1265.46 | 58.755714
1275.12 | 59.486118
1284.78 | 58.527145
1294.44 | 59.461288
1304.1 | 58.112675
1313.76 | 59.515137
1323.42 | 58.816795
1333.08 | 58.90461
1342.74 | 58.474037
1352.4 | 58.327839
1362.06 | 59.232307
1371.72 | 59.444935
1381.38 | 58.155964
1391.04 | 59.192974
1400.7 | 59.144089
1410.36 | 60.396881
1420.02 | 59.46822
1429.68 | 58.161972
1439.34 | 59.132015
1449 | 59.484367