## Values
Fieldname | Fieldvalue | Fieldunit
DateTime | 5/26/2026 5:26:32 AM
Coating_BS_LimitMinAbs | 50 | g/m²
Coating_BS_Nominal | 50 | g/m²
CoilID | 822500

## LengthProfiles
Length [m] | LP_Coating_BS_Avg [g/m²]
0 | 78.430244
11.424242 | 78.837196
22.848484 | 84.988136
34.272727 | 99.308044
45.696969 | 104.799416
57.121211 | 115.555
68.545453 | 119.630363
79.969695 | 137.690994
91.393938 | 140.117996
102.81818 | 138.748795
114.242422 | 142.170288
125.666664 | 138.856094
137.090906 | 141.433472
148.515156 | 148.295059
159.939391 | 151.011917
171.363625 | 152.729507
182.787875 | 153.107651
194.212125 | 149.85849
205.636359 | 153.736023
217.060594 | 153.161148
228.484844 | 156.583725
239.909094 | 160.944321
251.333328 | 159.152542
262.757563 | 160.058105
274.181813 | 161.990067
285.606063 | 163.552216
297.030313 | 164.53392
308.454531 | 161.319687
319.878781 | 156.815186
331.303031 | 154.762329
342.72725 | 155.273911
354.1515 | 152.12294
365.57575 | 151.4543
377 | 147.881866