## Values
Fieldname | Fieldvalue | Fieldunit
DateTime | 5/26/2026 6:10:49 AM
Coating_BS_LimitMinAbs | 50 | g/m²
Coating_BS_Nominal | 138 | g/m²
CoilID | 822500

## LengthProfiles
Length [m] | LP_Coating_BS_Avg [g/m²]
0 | 150.001099
9.817308 | 149.361847
19.634615 | 142.581726
29.451922 | 145.114182
39.26923 | 145.116943
49.086539 | 143.000031
58.903844 | 143.935364
68.721156 | 144.818481
78.538461 | 147.571274
88.355766 | 145.15126
98.173078 | 146.183014
107.990383 | 148.989243
117.807688 | 147.234772
127.625 | 139.311813
137.442313 | 89.194954
147.259609 | 90.24987
157.076922 | 90.242401
166.894234 | 89.547096
176.711531 | 92.034531
186.528844 | 93.399979
196.346156 | 94.89341
206.163453 | 91.781647
215.980766 | 90.412605
225.798078 | 92.133202
235.615375 | 94.911728
245.432688 | 91.401176
255.25 | 91.518326
265.067313 | 92.710381
274.884625 | 92.781487
284.701906 | 94.15358
294.519219 | 109.093788
304.336531 | 114.922127
314.153844 | 115.3769
323.971156 | 115.347565
333.788469 | 113.010933
343.605781 | 115.689865
353.423063 | 124.80011
363.240375 | 131.812119
373.057688 | 130.906677
382.875 | 131.626175
392.692313 | 132.162003
402.509625 | 129.410431
412.326906 | 128.005646
422.144219 | 136.125412
431.961531 | 148.908585
441.778844 | 142.908295
451.596156 | 144.683289
461.413469 | 147.541946
471.23075 | 148.018951
481.048063 | 144.339996
490.865375 | 142.507294
500.682688 | 145.395599
510.5 | 148.44722
520.317313 | 144.349686
530.134625 | 144.532486
539.951938 | 144.512634
549.76925 | 148.938599
559.586563 | 147.166443
569.403813 | 148.530701
579.221125 | 149.28363
589.038438 | 149.270981
598.85575 | 149.428391
608.673063 | 144.436157
618.490375 | 146.261322
628.307688 | 147.68544
638.125 | 146.222717
647.942313 | 143.744995
657.759625 | 147.955734
667.576938 | 148.767914
677.39425 | 145.414474
687.211563 | 144.558121
697.028813 | 145.205246
706.846125 | 146.020981
716.663438 | 139.263092
726.48075 | 142.446304
736.298063 | 143.241806
746.115375 | 143.588928
755.932688 | 141.419388
765.75 | 143.851166
775.567313 | 140.653854
785.384625 | 144.780136
795.201938 | 144.353485
805.01925 | 141.268845
814.836563 | 140.335327
824.653813 | 142.62767
834.471125 | 142.446732
844.288438 | 140.313782
854.10575 | 142.568237
863.923063 | 143.843292
873.740375 | 142.25354
883.557688 | 141.290146
893.375 | 140.958618
903.192313 | 142.910858
913.009625 | 138.398117
922.826938 | 138.144409
932.64425 | 145.467484
942.4615 | 143.671448
952.278813 | 147.365921
962.096125 | 146.940353
971.913438 | 144.720901
981.73075 | 146.106277
991.548063 | 149.072845
1001.365375 | 146.925797
1011.182688 | 142.351212
1021 | 139.856354