## Values
Fieldname | Fieldvalue | Fieldunit
DateTime | 5/26/2026 7:10:54 AM
Coating_BS_LimitMinAbs | 50 | g/m²
Coating_BS_Nominal | 50 | g/m²
CoilID | 822080

## LengthProfiles
Length [m] | LP_Coating_BS_Avg [g/m²]
0 | 134.482513
10.090277 | 134.48378
20.180555 | 134.218292
30.270832 | 132.675003
40.361109 | 143.880966
50.451387 | 147.607071
60.541664 | 144.613861
70.631938 | 144.679337
80.722219 | 160.621231
90.8125 | 162.281494
100.902773 | 163.326294
110.993047 | 168.175873
121.083328 | 166.083359
131.173609 | 163.625809
141.263875 | 158.125
151.354156 | 156.847504
161.444438 | 146.166855
171.534719 | 140.888214
181.625 | 138.305725
191.715266 | 141.3311
201.805547 | 138.672653
211.895828 | 141.086258
221.986094 | 140.040939
232.076375 | 137.420044
242.166656 | 137.881088
252.256938 | 142.495178
262.347219 | 144.979218
272.4375 | 139.55098
282.52775 | 142.802139
292.618031 | 145.313995
302.708313 | 145.424973
312.798594 | 144.055786
322.888875 | 140.39296
332.979156 | 138.925049
343.069438 | 137.35817
353.159719 | 142.798965
363.25 | 141.777023
373.34025 | 137.411591
383.430531 | 139.016464
393.520813 | 140.712952
403.611094 | 140.926056
413.701375 | 140.378998
423.791656 | 141.85611
433.881938 | 140.171906
443.972188 | 141.409027
454.062469 | 141.569031
464.15275 | 134.243301
474.243031 | 131.559464
484.333313 | 135.143875
494.423594 | 135.956665
504.513875 | 132.009415
514.604156 | 131.836411
524.694438 | 131.591797
534.784688 | 131.278519
544.875 | 132.075928
554.96525 | 131.389954
565.0555 | 129.991867
575.145813 | 130.293549
585.236063 | 132.613083
595.326375 | 131.53064
605.416625 | 128.744781
615.506938 | 127.188683
625.597188 | 131.450104
635.6875 | 131.862961
645.77775 | 129.932129
655.868 | 133.43428
665.958313 | 132.593994
676.048563 | 129.225677
686.138875 | 132.203949
696.229125 | 133.326218
706.319438 | 129.661636
716.409688 | 130.768326
726.5 | 131.094254
736.59025 | 132.025604
746.6805 | 129.294373
756.770813 | 130.532471
766.861063 | 132.621445
776.951375 | 131.038895
787.041625 | 131.896408
797.131938 | 133.063232
807.222188 | 130.499664
817.312438 | 127.527039
827.40275 | 133.24147
837.493 | 133.02562
847.583313 | 130.576492
857.673563 | 128.415329
867.763875 | 129.474625
877.854125 | 128.668762
887.944375 | 128.379898
898.034688 | 130.798386
908.124938 | 127.28186
918.21525 | 127.146767
928.3055 | 126.498543
938.395813 | 127.900238
948.486063 | 126.882324
958.576375 | 125.674515
968.666625 | 128.390839
978.756875 | 126.874702
988.847188 | 125.31292
998.937438 | 128.890762
1009.02775 | 129.588501
1019.118 | 126.164459
1029.208313 | 127.392555
1039.298563 | 126.308342
1049.388875 | 131.333633
1059.479125 | 131.338531
1069.569375 | 129.618011
1079.659625 | 128.10321
1089.75 | 127.086273
1099.84025 | 128.235062
1109.9305 | 127.31546
1120.02075 | 129.371033
1130.111 | 125.023804
1140.201375 | 124.521385
1150.291625 | 124.582497
1160.381875 | 125.081604
1170.472125 | 123.376488
1180.5625 | 125.483932
1190.65275 | 124.452301
1200.743 | 122.929306
1210.83325 | 125.408028
1220.9235 | 126.206444
1231.013875 | 127.971764
1241.104125 | 127.016258
1251.194375 | 126.75647
1261.284625 | 125.42395
1271.375 | 123.840843
1281.46525 | 123.777222
1291.5555 | 123.384163
1301.64575 | 126.960526
1311.736 | 125.530151
1321.826375 | 125.24382
1331.916625 | 125.516731
1342.006875 | 122.958862
1352.097125 | 125.157478
1362.1875 | 126.084557
1372.27775 | 126.356438
1382.368 | 129.27034
1392.45825 | 127.974174
1402.5485 | 124.469383
1412.638875 | 126.964828
1422.729125 | 125.636345
1432.819375 | 127.417091
1442.909625 | 129.641663
1453 | 126.589935