## Values
Fieldname | Fieldvalue | Fieldunit
DateTime | 5/26/2026 8:10:01 AM
Coating_BS_LimitMinAbs | 138 | g/m²
Coating_BS_Nominal | 138 | g/m²
CoilID | 822320

## LengthProfiles
Length [m] | LP_Coating_BS_Avg [g/m²]
0 | 132.14827
10.232395 | 132.019928
20.464789 | 130.433243
30.697184 | 129.940948
40.929578 | 129.752396
51.161973 | 131.681183
61.394367 | 136.049042
71.626766 | 134.067398
81.859156 | 139.339539
92.091547 | 139.224838
102.323945 | 137.467133
112.556344 | 135.329529
122.788734 | 133.598602
133.021125 | 132.731323
143.253531 | 131.388977
153.485922 | 137.493103
163.718313 | 135.255203
173.950703 | 129.504593
184.183094 | 132.469711
194.4155 | 131.030731
204.647891 | 131.198212
214.880281 | 132.074936
225.112688 | 127.104317
235.345078 | 127.242599
245.577469 | 129.59729
255.809859 | 129.942856
266.04225 | 128.40654
276.274656 | 126.902451
286.507063 | 125.684738
296.739438 | 128.3871
306.971844 | 129.494659
317.204219 | 125.544601
327.436625 | 123.726723
337.669031 | 129.563919
347.901406 | 133.998917
358.133813 | 133.039871
368.366188 | 131.937057
378.598594 | 128.483566
388.831 | 128.924561
399.063375 | 132.753189
409.295781 | 131.466507
419.528188 | 130.063248
429.760563 | 131.661636
439.992969 | 128.170944
450.225375 | 131.517548
460.45775 | 129.998474
470.690156 | 126.930618
480.922531 | 130.290497
491.154938 | 127.38221
501.387344 | 128.087906
511.619719 | 126.90403
521.852125 | 126.811394
532.0845 | 126.288475
542.316938 | 131.133713
552.549313 | 129.577194
562.781688 | 126.930359
573.014125 | 129.874512
583.2465 | 125.894447
593.478875 | 131.916214
603.71125 | 131.624512
613.943688 | 128.02652
624.176063 | 127.084106
634.408438 | 128.674377
644.640875 | 130.125061
654.87325 | 130.048019
665.105625 | 128.062897
675.338063 | 126.325157
685.570438 | 126.688126
695.802813 | 130.736298
706.03525 | 128.636261
716.267625 | 125.175377
726.5 | 128.790146
736.732375 | 128.05928
746.964813 | 129.660278
757.197188 | 129.254669
767.429563 | 124.175621
777.662 | 127.36937
787.894375 | 128.124481
798.12675 | 125.733551
808.359188 | 127.967636
818.591563 | 127.939194
828.823938 | 125.379745
839.056375 | 126.894409
849.28875 | 124.565109
859.521125 | 124.446236
869.753563 | 127.200554
879.985938 | 126.111961
890.218313 | 122.946945
900.45075 | 124.234619
910.683125 | 125.624863
920.9155 | 123.060112
931.147875 | 125.182114
941.380313 | 123.956802
951.612688 | 121.599648
961.845063 | 125.316864
972.0775 | 124.995239
982.309875 | 123.95813
992.54225 | 124.853912
1002.774688 | 125.289932
1013.007063 | 123.676483
1023.239438 | 124.492783
1033.471875 | 124.570145
1043.70425 | 122.178589
1053.936625 | 124.809677
1064.169 | 123.692757
1074.401375 | 123.438705
1084.633875 | 123.46534
1094.86625 | 121.721268
1105.098625 | 120.633812
1115.331 | 123.130402
1125.563375 | 122.100304
1135.79575 | 121.567108
1146.02825 | 125.168465
1156.260625 | 122.657242
1166.493 | 123.272583
1176.725375 | 124.348511
1186.95775 | 123.125732
1197.190125 | 123.825356
1207.4225 | 127.132187
1217.655 | 123.441475
1227.887375 | 129.4673
1238.11975 | 126.281609
1248.352125 | 124.817055
1258.5845 | 127.749519
1268.816875 | 128.641891
1279.049375 | 124.414246
1289.28175 | 127.769051
1299.514125 | 125.84581
1309.7465 | 122.985832
1319.978875 | 127.093018
1330.21125 | 124.407234
1340.443625 | 123.679596
1350.676125 | 124.996353
1360.9085 | 125.816353
1371.140875 | 125.001427
1381.37325 | 125.096138
1391.605625 | 123.025658
1401.838 | 123.360497
1412.0705 | 127.096786
1422.302875 | 124.181786
1432.53525 | 123.277916
1442.767625 | 124.867661
1453 | 124.429588